## Hysteresis Task
Hysteresis
Executed Version | 5.3.0
Vision Version | 5.3.1 (R)
Vision Compiled | 2014-09-10
Driver Version | 5.1.14
Windows Version | Windows 7
Processor Information | x86 (AMD or Intel) - 4 Processors
Tester Name | RT66B0914-297
Tester S/N | RT66B0914-297
Internal Amp Type | No Internal Amp
Internal Amp Serial | 0
Execution Count | 1
Excel Date | 6/17/2022 - 10:47:33
Configuration Date | 06/17/22 09:42:07 AM
Execution Date | 06/17/22 10:46:25 AM
Sample Info.
Sample Name | 13_30_2
Lot Name
Wafer Name
Die Row/Column | 0/0
Capacitor ID | 0
Area (cm2) | 0.86206
Thickness (µm) | 1986.667
Mux Adjust | Disabled
Amplifier | High Voltage (HVA)
HVI Channel/Port | 1/1
DRIVE Gain Factor | 1000
DRIVE Voltage Limit | 4000
Tester Info
Tester Name | RT66B0914-297
Tester Serial Number | RT66B0914-297
Return Signal Amp. Level [Index] | 0.0021 [3]
Hysteresis Info
Task Name | Hyst-73
Max. Volts | 1192.0002
Max. Field (kV/cm) | 6
Hysteresis Period (ms) | 1000
Preset Disabled
Profile | Standard Bipolar
Data | Valid Data
Point | Time (ms) | Field (kV/cm) | Measured Polarization (µC/cm2)
1 | 2 | -1.2207 | -0.11634
2 | 4 | 8.5449 | -0.11298
3 | 6 | 19.5312 | -0.1103
4 | 8 | 28.0762 | -0.10695
5 | 10 | 37.8418 | -0.1036
6 | 12 | 48.8281 | -0.10158
7 | 14 | 58.5938 | -0.096891
8 | 16 | 67.1387 | -0.09488
9 | 18 | 76.9043 | -0.090856
10 | 20 | 86.6699 | -0.086163
11 | 22 | 96.4355 | -0.08214
12 | 24 | 106.2012 | -0.078116
13 | 26 | 117.1875 | -0.074093
14 | 28 | 125.7324 | -0.068729
15 | 30 | 136.7188 | -0.064706
16 | 32 | 146.4844 | -0.061353
17 | 34 | 155.0293 | -0.05666
18 | 36 | 164.7949 | -0.050625
19 | 38 | 174.5605 | -0.045931
20 | 40 | 185.5469 | -0.041908
21 | 42 | 192.8711 | -0.036544
22 | 44 | 205.0781 | -0.031179
23 | 46 | 203.8574 | -0.029838
24 | 48 | 213.623 | -0.023804
25 | 50 | 225.8301 | -0.020451
26 | 52 | 231.9336 | -0.015087
27 | 54 | 242.9199 | -0.0090521
28 | 56 | 252.6855 | -0.005029
29 | 58 | 261.2305 | 0.0016763
30 | 60 | 270.9961 | 0.0070405
31 | 62 | 280.7617 | 0.011734
32 | 64 | 289.3066 | 0.017769
33 | 66 | 301.5137 | 0.024474
34 | 68 | 310.0586 | 0.03185
35 | 70 | 319.8242 | 0.035873
36 | 72 | 329.5898 | 0.042578
37 | 74 | 340.5762 | 0.048613
38 | 76 | 347.9004 | 0.053977
39 | 78 | 358.8867 | 0.060683
40 | 80 | 368.6523 | 0.066717
41 | 82 | 377.1973 | 0.074093
42 | 84 | 386.9629 | 0.080128
43 | 86 | 397.9492 | 0.086833
44 | 88 | 406.4941 | 0.092197
45 | 90 | 417.4805 | 0.099573
46 | 92 | 428.4668 | 0.10494
47 | 94 | 437.0117 | 0.11164
48 | 96 | 444.3359 | 0.11768
49 | 98 | 455.3223 | 0.12438
50 | 100 | 465.0879 | 0.13243
51 | 102 | 474.8535 | 0.13913
52 | 104 | 484.6191 | 0.14584
53 | 106 | 493.1641 | 0.15187
54 | 108 | 505.3711 | 0.15992
55 | 110 | 513.916 | 0.16663
56 | 112 | 523.6816 | 0.17266
57 | 114 | 533.4473 | 0.18004
58 | 116 | 543.2129 | 0.18741
59 | 118 | 552.9785 | 0.19479
60 | 120 | 563.9648 | 0.20149
61 | 122 | 572.5098 | 0.20887
62 | 124 | 581.0547 | 0.21624
63 | 126 | 592.041 | 0.22429
64 | 128 | 600.5859 | 0.231
65 | 130 | 600.5859 | 0.23435
66 | 132 | 611.5723 | 0.24038
67 | 134 | 621.3379 | 0.24843
68 | 136 | 631.1035 | 0.25446
69 | 138 | 640.8691 | 0.26184
70 | 140 | 649.4141 | 0.26989
71 | 142 | 657.959 | 0.2786
72 | 144 | 670.166 | 0.28665
73 | 146 | 678.7109 | 0.29403
74 | 148 | 689.6973 | 0.3014
75 | 150 | 699.4629 | 0.31012
76 | 152 | 708.0078 | 0.31682
77 | 154 | 718.9941 | 0.32554
78 | 156 | 728.7598 | 0.33493
79 | 158 | 738.5254 | 0.3423
80 | 160 | 748.291 | 0.35102
81 | 162 | 756.8359 | 0.35907
82 | 164 | 765.3809 | 0.36711
83 | 166 | 777.5879 | 0.3765
84 | 168 | 786.1328 | 0.38388
85 | 170 | 794.6777 | 0.3946
86 | 172 | 806.8848 | 0.40265
87 | 174 | 814.209 | 0.41204
88 | 176 | 823.9746 | 0.42076
89 | 178 | 832.5195 | 0.43081
90 | 180 | 844.7266 | 0.44087
91 | 182 | 852.0508 | 0.44959
92 | 184 | 863.0371 | 0.46099
93 | 186 | 872.8027 | 0.47037
94 | 188 | 885.0098 | 0.48244
95 | 190 | 894.7754 | 0.49183
96 | 192 | 903.3203 | 0.50256
97 | 194 | 910.6445 | 0.51396
98 | 196 | 924.0723 | 0.52536
99 | 198 | 930.1758 | 0.53609
100 | 200 | 939.9414 | 0.54816
101 | 202 | 952.1484 | 0.55955
102 | 204 | 961.9141 | 0.57229
103 | 206 | 969.2383 | 0.58436
104 | 208 | 979.0039 | 0.5971
105 | 210 | 989.9902 | 0.6085
106 | 212 | 998.5352 | 0.62191
107 | 214 | 1011.9629 | 0.63465
108 | 216 | 1009.5215 | 0.64203
109 | 218 | 1020.5078 | 0.65544
110 | 220 | 1029.0527 | 0.66684
111 | 222 | 1038.8184 | 0.67891
112 | 224 | 1047.3633 | 0.69232
113 | 226 | 1057.1289 | 0.70506
114 | 228 | 1068.1152 | 0.71981
115 | 230 | 1076.6602 | 0.73255
116 | 232 | 1087.6465 | 0.74596
117 | 234 | 1096.1914 | 0.76138
118 | 236 | 1105.957 | 0.77546
119 | 238 | 1115.7227 | 0.78955
120 | 240 | 1124.2676 | 0.80564
121 | 242 | 1135.2539 | 0.82039
122 | 244 | 1146.2402 | 0.83581
123 | 246 | 1153.5645 | 0.85123
124 | 248 | 1164.5508 | 0.868
125 | 250 | 1174.3164 | 0.88342
126 | 252 | 1184.082 | 0.89951
127 | 254 | 1175.5371 | 0.90555
128 | 256 | 1164.5508 | 0.90823
129 | 258 | 1154.7852 | 0.90957
130 | 260 | 1143.7988 | 0.90957
131 | 262 | 1136.4746 | 0.90957
132 | 264 | 1125.4883 | 0.9089
133 | 266 | 1115.7227 | 0.90689
134 | 268 | 1107.1777 | 0.90622
135 | 270 | 1096.1914 | 0.90353
136 | 272 | 1086.4258 | 0.90085
137 | 274 | 1076.6602 | 0.89884
138 | 276 | 1068.1152 | 0.89549
139 | 278 | 1058.3496 | 0.89281
140 | 280 | 1047.3633 | 0.89012
141 | 282 | 1040.0391 | 0.88744
142 | 284 | 1029.0527 | 0.88476
143 | 286 | 1018.0664 | 0.88074
144 | 288 | 1009.5215 | 0.87738
145 | 290 | 1010.7422 | 0.87805
146 | 292 | 998.5352 | 0.8747
147 | 294 | 988.7695 | 0.87135
148 | 296 | 980.2246 | 0.86733
149 | 298 | 970.459 | 0.86531
150 | 300 | 959.4727 | 0.86129
151 | 302 | 952.1484 | 0.85727
152 | 304 | 941.1621 | 0.85459
153 | 306 | 931.3965 | 0.85123
154 | 308 | 921.6309 | 0.84721
155 | 310 | 913.0859 | 0.84386
156 | 312 | 902.0996 | 0.83916
157 | 314 | 893.5547 | 0.83581
158 | 316 | 883.7891 | 0.83313
159 | 318 | 874.0234 | 0.82911
160 | 320 | 863.0371 | 0.82508
161 | 322 | 854.4922 | 0.82106
162 | 324 | 844.7266 | 0.81771
163 | 326 | 833.7402 | 0.81368
164 | 328 | 825.1953 | 0.80899
165 | 330 | 814.209 | 0.80631
166 | 332 | 804.4434 | 0.80161
167 | 334 | 795.8984 | 0.79826
168 | 336 | 786.1328 | 0.79424
169 | 338 | 776.3672 | 0.78955
170 | 340 | 766.6016 | 0.78418
171 | 342 | 759.2773 | 0.78217
172 | 344 | 747.0703 | 0.77748
173 | 346 | 737.3047 | 0.77412
174 | 348 | 726.3184 | 0.76876
175 | 350 | 717.7734 | 0.76407
176 | 352 | 708.0078 | 0.76138
177 | 354 | 699.4629 | 0.75602
178 | 356 | 688.4766 | 0.752
179 | 358 | 681.1523 | 0.74797
180 | 360 | 668.9453 | 0.74395
181 | 362 | 660.4004 | 0.73926
182 | 364 | 650.6348 | 0.73456
183 | 366 | 638.4277 | 0.73054
184 | 368 | 631.1035 | 0.72652
185 | 370 | 620.1172 | 0.72249
186 | 372 | 611.5723 | 0.71579
187 | 374 | 603.0273 | 0.71311
188 | 376 | 600.5859 | 0.71109
189 | 378 | 593.2617 | 0.7064
190 | 380 | 582.2754 | 0.70238
191 | 382 | 572.5098 | 0.69835
192 | 384 | 562.7441 | 0.69299
193 | 386 | 552.9785 | 0.68964
194 | 388 | 543.2129 | 0.68561
195 | 390 | 532.2266 | 0.68025
196 | 392 | 524.9023 | 0.67489
197 | 394 | 515.1367 | 0.67019
198 | 396 | 505.3711 | 0.6655
199 | 398 | 494.3848 | 0.6608
200 | 400 | 484.6191 | 0.65678
201 | 402 | 476.0742 | 0.65142
202 | 404 | 467.5293 | 0.64605
203 | 406 | 454.1016 | 0.64136
204 | 408 | 446.7773 | 0.63599
205 | 410 | 437.0117 | 0.6313
206 | 412 | 427.2461 | 0.62661
207 | 414 | 417.4805 | 0.62124
208 | 416 | 406.4941 | 0.61588
209 | 418 | 399.1699 | 0.60984
210 | 420 | 389.4043 | 0.60582
211 | 422 | 379.6387 | 0.60046
212 | 424 | 367.4316 | 0.59576
213 | 426 | 360.1074 | 0.5904
214 | 428 | 347.9004 | 0.58436
215 | 430 | 339.3555 | 0.58034
216 | 432 | 330.8105 | 0.57364
217 | 434 | 321.0449 | 0.56894
218 | 436 | 310.0586 | 0.56425
219 | 438 | 299.0723 | 0.55821
220 | 440 | 289.3066 | 0.55285
221 | 442 | 281.9824 | 0.54749
222 | 444 | 270.9961 | 0.54212
223 | 446 | 261.2305 | 0.53609
224 | 448 | 251.4648 | 0.53206
225 | 450 | 242.9199 | 0.52536
226 | 452 | 231.9336 | 0.51932
227 | 454 | 223.3887 | 0.51329
228 | 456 | 212.4023 | 0.50859
229 | 458 | 205.0781 | 0.50323
230 | 460 | 203.8574 | 0.50055
231 | 462 | 194.0918 | 0.49585
232 | 464 | 184.3262 | 0.48982
233 | 466 | 174.5605 | 0.48446
234 | 468 | 166.0156 | 0.47842
235 | 470 | 156.25 | 0.47306
236 | 472 | 146.4844 | 0.46635
237 | 474 | 135.498 | 0.46099
238 | 476 | 126.9531 | 0.45495
239 | 478 | 115.9668 | 0.44892
240 | 480 | 106.2012 | 0.44288
241 | 482 | 98.877 | 0.43618
242 | 484 | 86.6699 | 0.43081
243 | 486 | 76.9043 | 0.42612
244 | 488 | 67.1387 | 0.41807
245 | 490 | 57.373 | 0.41204
246 | 492 | 48.8281 | 0.40533
247 | 494 | 37.8418 | 0.3993
248 | 496 | 29.2969 | 0.39259
249 | 498 | 18.3105 | 0.38656
250 | 500 | 8.5449 | 0.37985
251 | 502 | 0 | 0.37248
252 | 504 | 0 | 0.37114
253 | 506 | -9.7656 | 0.3651
254 | 508 | -20.752 | 0.35773
255 | 510 | -28.0762 | 0.35236
256 | 512 | -39.0625 | 0.34633
257 | 514 | -46.3867 | 0.33828
258 | 516 | -58.5938 | 0.3309
259 | 518 | -68.3594 | 0.32487
260 | 520 | -78.125 | 0.31884
261 | 522 | -87.8906 | 0.31079
262 | 524 | -95.2148 | 0.30475
263 | 526 | -107.4219 | 0.29738
264 | 528 | -115.9668 | 0.29067
265 | 530 | -125.7324 | 0.2833
266 | 532 | -136.7188 | 0.27659
267 | 534 | -145.2637 | 0.26788
268 | 536 | -153.8086 | 0.26184
269 | 538 | -166.0156 | 0.25446
270 | 540 | -175.7812 | 0.24709
271 | 542 | -183.1055 | 0.24038
272 | 544 | -195.3125 | 0.23301
273 | 546 | -203.8574 | 0.22563
274 | 548 | -212.4023 | 0.21826
275 | 550 | -222.168 | 0.21021
276 | 552 | -234.375 | 0.20283
277 | 554 | -242.9199 | 0.19479
278 | 556 | -251.4648 | 0.18741
279 | 558 | -260.0098 | 0.17937
280 | 560 | -272.2168 | 0.17199
281 | 562 | -281.9824 | 0.16461
282 | 564 | -291.748 | 0.15657
283 | 566 | -300.293 | 0.14785
284 | 568 | -310.0586 | 0.1398
285 | 570 | -318.6035 | 0.13109
286 | 572 | -330.8105 | 0.12304
287 | 574 | -339.3555 | 0.115
288 | 576 | -349.1211 | 0.10695
289 | 578 | -356.4453 | 0.098903
290 | 580 | -368.6523 | 0.090856
291 | 582 | -377.1973 | 0.081469
292 | 584 | -389.4043 | 0.074093
293 | 586 | -399.1699 | 0.065376
294 | 588 | -396.7285 | 0.061353
295 | 590 | -406.4941 | 0.053307
296 | 592 | -416.2598 | 0.045931
297 | 594 | -427.2461 | 0.037214
298 | 596 | -437.0117 | 0.028497
299 | 598 | -444.3359 | 0.021122
300 | 600 | -456.543 | 0.011734
301 | 602 | -466.3086 | 0.0036879
302 | 604 | -476.0742 | -0.005029
303 | 606 | -484.6191 | -0.012405
304 | 608 | -493.1641 | -0.023133
305 | 610 | -504.1504 | -0.03185
306 | 612 | -515.1367 | -0.041237
307 | 614 | -523.6816 | -0.051295
308 | 616 | -532.2266 | -0.059342
309 | 618 | -543.2129 | -0.0694
310 | 620 | -551.7578 | -0.078787
311 | 622 | -563.9648 | -0.088174
312 | 624 | -572.5098 | -0.098232
313 | 626 | -582.2754 | -0.10762
314 | 628 | -594.4824 | -0.11701
315 | 630 | -600.5859 | -0.12706
316 | 632 | -610.3516 | -0.13645
317 | 634 | -621.3379 | -0.14718
318 | 636 | -631.1035 | -0.15657
319 | 638 | -640.8691 | -0.16663
320 | 640 | -650.6348 | -0.17601
321 | 642 | -660.4004 | -0.18808
322 | 644 | -667.7246 | -0.1968
323 | 646 | -678.7109 | -0.2082
324 | 648 | -688.4766 | -0.21826
325 | 650 | -698.2422 | -0.22764
326 | 652 | -708.0078 | -0.23971
327 | 654 | -717.7734 | -0.24977
328 | 656 | -729.9805 | -0.25983
329 | 658 | -737.3047 | -0.27056
330 | 660 | -747.0703 | -0.28196
331 | 662 | -758.0566 | -0.29268
332 | 664 | -766.6016 | -0.30341
333 | 666 | -775.1465 | -0.31481
334 | 668 | -786.1328 | -0.32688
335 | 670 | -795.8984 | -0.33828
336 | 672 | -804.4434 | -0.34901
337 | 674 | -805.6641 | -0.35571
338 | 676 | -815.4297 | -0.3651
339 | 678 | -821.5332 | -0.37583
340 | 680 | -833.7402 | -0.38656
341 | 682 | -844.7266 | -0.39796
342 | 684 | -853.2715 | -0.41003
343 | 686 | -864.2578 | -0.4221
344 | 688 | -872.8027 | -0.43215
345 | 690 | -882.5684 | -0.44489
346 | 692 | -892.334 | -0.45763
347 | 694 | -903.3203 | -0.47037
348 | 696 | -910.6445 | -0.48177
349 | 698 | -921.6309 | -0.49585
350 | 700 | -928.9551 | -0.50725
351 | 702 | -939.9414 | -0.52133
352 | 704 | -950.9277 | -0.53407
353 | 706 | -959.4727 | -0.54749
354 | 708 | -969.2383 | -0.56023
355 | 710 | -977.7832 | -0.57364
356 | 712 | -989.9902 | -0.58772
357 | 714 | -998.5352 | -0.6018
358 | 716 | -1009.5215 | -0.61588
359 | 718 | -1019.2871 | -0.6313
360 | 720 | -1027.832 | -0.64471
361 | 722 | -1037.5977 | -0.65879
362 | 724 | -1048.584 | -0.67421
363 | 726 | -1055.9082 | -0.68897
364 | 728 | -1068.1152 | -0.70372
365 | 730 | -1077.8809 | -0.71847
366 | 732 | -1086.4258 | -0.73456
367 | 734 | -1098.6328 | -0.75065
368 | 736 | -1105.957 | -0.76541
369 | 738 | -1115.7227 | -0.78217
370 | 740 | -1126.709 | -0.79692
371 | 742 | -1134.0332 | -0.81301
372 | 744 | -1145.0195 | -0.83045
373 | 746 | -1153.5645 | -0.84654
374 | 748 | -1163.3301 | -0.86263
375 | 750 | -1173.0957 | -0.8794
376 | 752 | -1182.8613 | -0.89884
377 | 754 | -1174.3164 | -0.90421
378 | 756 | -1163.3301 | -0.90689
379 | 758 | -1154.7852 | -0.9089
380 | 760 | -1145.0195 | -0.90957
381 | 762 | -1134.0332 | -0.9089
382 | 764 | -1125.4883 | -0.9089
383 | 766 | -1115.7227 | -0.90689
384 | 768 | -1104.7363 | -0.90555
385 | 770 | -1097.4121 | -0.90353
386 | 772 | -1083.9844 | -0.90152
387 | 774 | -1076.6602 | -0.89951
388 | 776 | -1066.8945 | -0.89616
389 | 778 | -1057.1289 | -0.89348
390 | 780 | -1047.3633 | -0.89079
391 | 782 | -1037.5977 | -0.88811
392 | 784 | -1029.0527 | -0.88409
393 | 786 | -1018.0664 | -0.88141
394 | 788 | -1008.3008 | -0.87873
395 | 790 | -999.7559 | -0.87537
396 | 792 | -988.7695 | -0.87202
397 | 794 | -980.2246 | -0.86867
398 | 796 | -969.2383 | -0.86531
399 | 798 | -961.9141 | -0.86196
400 | 800 | -950.9277 | -0.85861
401 | 802 | -939.9414 | -0.85526
402 | 804 | -932.6172 | -0.8519
403 | 806 | -921.6309 | -0.84654
404 | 808 | -911.8652 | -0.84453
405 | 810 | -903.3203 | -0.84051
406 | 812 | -892.334 | -0.83715
407 | 814 | -881.3477 | -0.83313
408 | 816 | -871.582 | -0.82978
409 | 818 | -864.2578 | -0.82508
410 | 820 | -855.7129 | -0.8224
411 | 822 | -843.5059 | -0.81771
412 | 824 | -833.7402 | -0.81368
413 | 826 | -823.9746 | -0.81033
414 | 828 | -815.4297 | -0.80564
415 | 830 | -806.8848 | -0.80296
416 | 832 | -805.6641 | -0.80229
417 | 834 | -794.6777 | -0.7996
418 | 836 | -786.1328 | -0.79424
419 | 838 | -777.5879 | -0.79022
420 | 840 | -767.8223 | -0.78686
421 | 842 | -758.0566 | -0.78217
422 | 844 | -748.291 | -0.77882
423 | 846 | -736.084 | -0.77412
424 | 848 | -728.7598 | -0.7701
425 | 850 | -718.9941 | -0.76608
426 | 852 | -709.2285 | -0.76272
427 | 854 | -698.2422 | -0.75803
428 | 856 | -687.2559 | -0.75334
429 | 858 | -678.7109 | -0.74931
430 | 860 | -670.166 | -0.74529
431 | 862 | -659.1797 | -0.73993
432 | 864 | -651.8555 | -0.7359
433 | 866 | -640.8691 | -0.73188
434 | 868 | -631.1035 | -0.72652
435 | 870 | -621.3379 | -0.72249
436 | 872 | -611.5723 | -0.71847
437 | 874 | -603.0273 | -0.71378
438 | 876 | -590.8203 | -0.70975
439 | 878 | -582.2754 | -0.70372
440 | 880 | -573.7305 | -0.69969
441 | 882 | -561.5234 | -0.69634
442 | 884 | -554.1992 | -0.69098
443 | 886 | -543.2129 | -0.68561
444 | 888 | -533.4473 | -0.68092
445 | 890 | -523.6816 | -0.67623
446 | 892 | -513.916 | -0.67153
447 | 894 | -505.3711 | -0.66751
448 | 896 | -494.3848 | -0.66282
449 | 898 | -483.3984 | -0.65678
450 | 900 | -473.6328 | -0.65343
451 | 902 | -465.0879 | -0.64739
452 | 904 | -456.543 | -0.64203
453 | 906 | -446.7773 | -0.63734
454 | 908 | -435.791 | -0.63264
455 | 910 | -426.0254 | -0.62862
456 | 912 | -417.4805 | -0.62325
457 | 914 | -406.4941 | -0.61722
458 | 916 | -399.1699 | -0.6132
459 | 918 | -396.7285 | -0.61119
460 | 920 | -388.1836 | -0.60716
461 | 922 | -378.418 | -0.6018
462 | 924 | -367.4316 | -0.5971
463 | 926 | -357.666 | -0.59107
464 | 928 | -350.3418 | -0.58638
465 | 930 | -340.5762 | -0.58168
466 | 932 | -330.8105 | -0.57498
467 | 934 | -321.0449 | -0.57162
468 | 936 | -310.0586 | -0.56425
469 | 938 | -299.0723 | -0.56023
470 | 940 | -288.0859 | -0.55553
471 | 942 | -281.9824 | -0.5495
472 | 944 | -270.9961 | -0.54346
473 | 946 | -262.4512 | -0.53877
474 | 948 | -250.2441 | -0.53273
475 | 950 | -242.9199 | -0.5267
476 | 952 | -233.1543 | -0.52133
477 | 954 | -223.3887 | -0.5153
478 | 956 | -211.1816 | -0.50994
479 | 958 | -203.8574 | -0.50457
480 | 960 | -192.8711 | -0.49787
481 | 962 | -183.1055 | -0.4925
482 | 964 | -174.5605 | -0.48714
483 | 966 | -167.2363 | -0.48043
484 | 968 | -153.8086 | -0.47574
485 | 970 | -142.8223 | -0.46903
486 | 972 | -135.498 | -0.463
487 | 974 | -125.7324 | -0.45763
488 | 976 | -118.4082 | -0.45093
489 | 978 | -107.4219 | -0.44489
490 | 980 | -96.4355 | -0.43886
491 | 982 | -87.8906 | -0.43282
492 | 984 | -76.9043 | -0.42679
493 | 986 | -67.1387 | -0.41941
494 | 988 | -58.5938 | -0.41271
495 | 990 | -48.8281 | -0.40734
496 | 992 | -39.0625 | -0.40198
497 | 994 | -30.5176 | -0.39595
498 | 996 | -19.5312 | -0.38924
499 | 998 | -12.207 | -0.38254
500 | 1000 | -1.2207 | -0.37516
501 | 1002 | 1.2207 | -0.37248
Center data before PMax, ±Pr and ±Vc Calc.
PMax (µC/cm2) | 0.89951
Pr (µC/cm2) | 0.37248
-Pr (µC/cm2) | -0.37248
Ec (kV/cm) | 51473.3973
-Ec (kV/cm) | -93460.8029
CMax-Eff (nF) | 0.65053
Offset (µC/cm2) | 0.11634
Vert. (±Pr) Shift (µC/cm2) | -2.7756e-17
Horiz. Shift (±Ec) | -20993.7028
A (Loop Area - µC/cm2·Volts) | 5.6253
Hysteresis Version: 5.3.0 - Radiant Technologies, Inc., 1999 - 10/02/14