## Hysteresis Task
Hysteresis
Executed Version | 5.3.0
Vision Version | 5.3.1 (R)
Vision Compiled | 2014-09-10
Driver Version | 5.1.14
Windows Version | Windows 7
Processor Information | x86 (AMD or Intel) - 4 Processors
Tester Name | RT66B0914-297
Tester S/N | RT66B0914-297
Internal Amp Type | No Internal Amp
Internal Amp Serial | 0
Execution Count | 1
Excel Date | 6/17/2022 - 10:48:11
Configuration Date | 06/17/22 09:42:07 AM
Execution Date | 06/17/22 10:47:44 AM
Sample Info.
Sample Name | 13_30_2
Lot Name
Wafer Name
Die Row/Column | 0/0
Capacitor ID | 0
Area (cm2) | 0.86206
Thickness (µm) | 1986.667
Mux Adjust | Disabled
Amplifier | High Voltage (HVA)
HVI Channel/Port | 1/1
DRIVE Gain Factor | 1000
DRIVE Voltage Limit | 4000
Tester Info
Tester Name | RT66B0914-297
Tester Serial Number | RT66B0914-297
Return Signal Amp. Level [Index] | 0.0021 [3]
Hysteresis Info
Task Name | Hyst-73
Max. Volts | 1589.3336
Max. Field (kV/cm) | 8
Hysteresis Period (ms) | 1000
Preset Disabled
Profile | Standard Bipolar
Data | Valid Data
Point | Time (ms) | Field (kV/cm) | Measured Polarization (µC/cm2)
1 | 2 | 1.2207 | -0.3423
2 | 4 | 8.5449 | -0.33895
3 | 6 | 30.5176 | -0.33359
4 | 8 | 39.0625 | -0.33023
5 | 10 | 50.0488 | -0.32621
6 | 12 | 68.3594 | -0.31951
7 | 14 | 76.9043 | -0.31615
8 | 16 | 87.8906 | -0.3128
9 | 18 | 96.4355 | -0.30878
10 | 20 | 117.1875 | -0.30006
11 | 22 | 124.5117 | -0.29537
12 | 24 | 135.498 | -0.29067
13 | 26 | 153.8086 | -0.28129
14 | 28 | 164.7949 | -0.27525
15 | 30 | 173.3398 | -0.27056
16 | 32 | 192.8711 | -0.25983
17 | 34 | 203.8574 | -0.25312
18 | 36 | 213.623 | -0.24776
19 | 38 | 223.3887 | -0.24172
20 | 40 | 241.6992 | -0.23033
21 | 42 | 252.6855 | -0.22362
22 | 44 | 261.2305 | -0.21557
23 | 46 | 281.9824 | -0.20485
24 | 48 | 290.5273 | -0.19613
25 | 50 | 301.5137 | -0.18942
26 | 52 | 322.2656 | -0.17534
27 | 54 | 329.5898 | -0.1673
28 | 56 | 340.5762 | -0.16059
29 | 58 | 347.9004 | -0.1512
30 | 60 | 368.6523 | -0.13846
31 | 62 | 378.418 | -0.12975
32 | 64 | 388.1836 | -0.11969
33 | 66 | 406.4941 | -0.10628
34 | 68 | 416.2598 | -0.096891
35 | 70 | 426.0254 | -0.087504
36 | 72 | 445.5566 | -0.073423
37 | 74 | 456.543 | -0.063365
38 | 76 | 463.8672 | -0.054648
39 | 78 | 476.0742 | -0.04459
40 | 80 | 494.3848 | -0.030509
41 | 82 | 506.5918 | -0.020451
42 | 84 | 512.6953 | -0.0097226
43 | 86 | 534.668 | 0.0056995
44 | 88 | 541.9922 | 0.016428
45 | 90 | 552.9785 | 0.025815
46 | 92 | 572.5098 | 0.041908
47 | 94 | 581.0547 | 0.053307
48 | 96 | 592.041 | 0.064035
49 | 98 | 601.8066 | 0.074764
50 | 100 | 621.3379 | 0.090856
51 | 102 | 628.6621 | 0.10293
52 | 104 | 639.6484 | 0.11298
53 | 106 | 660.4004 | 0.12908
54 | 108 | 670.166 | 0.14115
55 | 110 | 679.9316 | 0.15322
56 | 112 | 699.4629 | 0.16998
57 | 114 | 708.0078 | 0.18272
58 | 116 | 718.9941 | 0.19412
59 | 118 | 736.084 | 0.21088
60 | 120 | 748.291 | 0.22496
61 | 122 | 758.0566 | 0.2377
62 | 124 | 765.3809 | 0.2491
63 | 126 | 783.6914 | 0.2672
64 | 128 | 797.1191 | 0.27994
65 | 130 | 805.6641 | 0.29336
66 | 132 | 823.9746 | 0.31079
67 | 134 | 836.1816 | 0.32487
68 | 136 | 842.2852 | 0.33761
69 | 138 | 861.8164 | 0.35706
70 | 140 | 875.2441 | 0.37114
71 | 142 | 882.5684 | 0.38455
72 | 144 | 892.334 | 0.39863
73 | 146 | 911.8652 | 0.4174
74 | 148 | 921.6309 | 0.43215
75 | 150 | 931.3965 | 0.44691
76 | 152 | 949.707 | 0.46635
77 | 154 | 961.9141 | 0.48177
78 | 156 | 969.2383 | 0.49653
79 | 158 | 991.2109 | 0.51731
80 | 160 | 1000.9766 | 0.53407
81 | 162 | 1009.5215 | 0.54883
82 | 164 | 1018.0664 | 0.56358
83 | 166 | 1040.0391 | 0.58503
84 | 168 | 1048.584 | 0.6018
85 | 170 | 1058.3496 | 0.61856
86 | 172 | 1079.1016 | 0.64002
87 | 174 | 1086.4258 | 0.65678
88 | 176 | 1096.1914 | 0.67354
89 | 178 | 1115.7227 | 0.69634
90 | 180 | 1125.4883 | 0.71378
91 | 182 | 1134.0332 | 0.73121
92 | 184 | 1143.7988 | 0.74931
93 | 186 | 1164.5508 | 0.77211
94 | 188 | 1174.3164 | 0.79022
95 | 190 | 1182.8613 | 0.80899
96 | 192 | 1202.3926 | 0.8338
97 | 194 | 1212.1582 | 0.85325
98 | 196 | 1223.1445 | 0.87336
99 | 198 | 1241.4551 | 0.89884
100 | 200 | 1251.2207 | 0.9203
101 | 202 | 1260.9863 | 0.94175
102 | 204 | 1280.5176 | 0.96791
103 | 206 | 1291.5039 | 0.99137
104 | 208 | 1301.2695 | 1.0128
105 | 210 | 1309.8145 | 1.035
106 | 212 | 1328.125 | 1.0631
107 | 214 | 1337.8906 | 1.0866
108 | 216 | 1348.877 | 1.1094
109 | 218 | 1367.1875 | 1.1409
110 | 220 | 1376.9531 | 1.1664
111 | 222 | 1387.9395 | 1.1912
112 | 224 | 1407.4707 | 1.222
113 | 226 | 1417.2363 | 1.2502
114 | 228 | 1427.002 | 1.2763
115 | 230 | 1435.5469 | 1.3032
116 | 232 | 1455.0781 | 1.336
117 | 234 | 1464.8438 | 1.3649
118 | 236 | 1475.8301 | 1.3923
119 | 238 | 1494.1406 | 1.4286
120 | 240 | 1503.9062 | 1.4581
121 | 242 | 1514.8926 | 1.4889
122 | 244 | 1531.9824 | 1.5258
123 | 246 | 1544.1895 | 1.5586
124 | 248 | 1551.5137 | 1.5908
125 | 250 | 1562.5 | 1.6223
126 | 252 | 1580.8105 | 1.6612
127 | 254 | 1562.5 | 1.6753
128 | 256 | 1553.9551 | 1.6854
129 | 258 | 1544.1895 | 1.6927
130 | 260 | 1534.4238 | 1.7001
131 | 262 | 1513.6719 | 1.6994
132 | 264 | 1503.9062 | 1.7015
133 | 266 | 1495.3613 | 1.7028
134 | 268 | 1474.6094 | 1.7001
135 | 270 | 1463.623 | 1.6974
136 | 272 | 1455.0781 | 1.6974
137 | 274 | 1436.7676 | 1.6914
138 | 276 | 1427.002 | 1.6894
139 | 278 | 1417.2363 | 1.6867
140 | 280 | 1408.6914 | 1.6854
141 | 282 | 1387.9395 | 1.6787
142 | 284 | 1376.9531 | 1.676
143 | 286 | 1372.0703 | 1.6733
144 | 288 | 1347.6562 | 1.6666
145 | 290 | 1340.332 | 1.6626
146 | 292 | 1330.5664 | 1.6599
147 | 294 | 1309.8145 | 1.6525
148 | 296 | 1300.0488 | 1.6485
149 | 298 | 1291.5039 | 1.6458
150 | 300 | 1281.7383 | 1.6418
151 | 302 | 1262.207 | 1.6351
152 | 304 | 1252.4414 | 1.6304
153 | 306 | 1241.4551 | 1.627
154 | 308 | 1223.1445 | 1.619
155 | 310 | 1210.9375 | 1.6156
156 | 312 | 1202.3926 | 1.6116
157 | 314 | 1184.082 | 1.6022
158 | 316 | 1174.3164 | 1.5989
159 | 318 | 1164.5508 | 1.5948
160 | 320 | 1143.7988 | 1.5881
161 | 322 | 1135.2539 | 1.5828
162 | 324 | 1124.2676 | 1.5788
163 | 326 | 1116.9434 | 1.5741
164 | 328 | 1096.1914 | 1.5674
165 | 330 | 1087.6465 | 1.5627
166 | 332 | 1077.8809 | 1.5573
167 | 334 | 1055.9082 | 1.5493
168 | 336 | 1047.3633 | 1.5446
169 | 338 | 1037.5977 | 1.5392
170 | 340 | 1019.2871 | 1.5318
171 | 342 | 1010.7422 | 1.5278
172 | 344 | 999.7559 | 1.5211
173 | 346 | 988.7695 | 1.5177
174 | 348 | 970.459 | 1.5083
175 | 350 | 959.4727 | 1.5043
176 | 352 | 950.9277 | 1.499
177 | 354 | 931.3965 | 1.4902
178 | 356 | 921.6309 | 1.4849
179 | 358 | 911.8652 | 1.4795
180 | 360 | 893.5547 | 1.4708
181 | 362 | 883.7891 | 1.4654
182 | 364 | 874.0234 | 1.4601
183 | 366 | 863.0371 | 1.456
184 | 368 | 845.9473 | 1.446
185 | 370 | 832.5195 | 1.4413
186 | 372 | 822.7539 | 1.4353
187 | 374 | 805.6641 | 1.4259
188 | 376 | 795.8984 | 1.4205
189 | 378 | 784.9121 | 1.4151
190 | 380 | 767.8223 | 1.4037
191 | 382 | 759.2773 | 1.3997
192 | 384 | 747.0703 | 1.3937
193 | 386 | 736.084 | 1.3877
194 | 388 | 718.9941 | 1.3789
195 | 390 | 708.0078 | 1.3729
196 | 392 | 698.2422 | 1.3675
197 | 394 | 678.7109 | 1.3568
198 | 396 | 670.166 | 1.3514
199 | 398 | 660.4004 | 1.3447
200 | 400 | 639.6484 | 1.334
201 | 402 | 631.1035 | 1.3286
202 | 404 | 618.8965 | 1.3226
203 | 406 | 601.8066 | 1.3119
204 | 408 | 593.2617 | 1.3059
205 | 410 | 581.0547 | 1.2985
206 | 412 | 572.5098 | 1.2924
207 | 414 | 554.1992 | 1.281
208 | 416 | 544.4336 | 1.275
209 | 418 | 534.668 | 1.269
210 | 420 | 513.916 | 1.2569
211 | 422 | 504.1504 | 1.2509
212 | 424 | 493.1641 | 1.2442
213 | 426 | 477.2949 | 1.2334
214 | 428 | 465.0879 | 1.2267
215 | 430 | 457.7637 | 1.2194
216 | 432 | 447.998 | 1.2126
217 | 434 | 427.2461 | 1.2012
218 | 436 | 417.4805 | 1.1945
219 | 438 | 407.7148 | 1.1872
220 | 440 | 388.1836 | 1.1758
221 | 442 | 378.418 | 1.1664
222 | 444 | 368.6523 | 1.1597
223 | 446 | 349.1211 | 1.1476
224 | 448 | 339.3555 | 1.1409
225 | 450 | 328.3691 | 1.1329
226 | 452 | 321.0449 | 1.1255
227 | 454 | 299.0723 | 1.1134
228 | 456 | 291.748 | 1.1054
229 | 458 | 280.7617 | 1.0973
230 | 460 | 262.4512 | 1.0846
231 | 462 | 255.127 | 1.0772
232 | 464 | 241.6992 | 1.0685
233 | 466 | 222.168 | 1.0544
234 | 468 | 213.623 | 1.047
235 | 470 | 202.6367 | 1.039
236 | 472 | 194.0918 | 1.0316
237 | 474 | 175.7812 | 1.0175
238 | 476 | 163.5742 | 1.0095
239 | 478 | 155.0293 | 1.0001
240 | 480 | 135.498 | 0.98668
241 | 482 | 125.7324 | 0.97729
242 | 484 | 115.9668 | 0.96791
243 | 486 | 97.6562 | 0.95517
244 | 488 | 86.6699 | 0.94578
245 | 490 | 79.3457 | 0.93639
246 | 492 | 67.1387 | 0.92633
247 | 494 | 48.8281 | 0.91359
248 | 496 | 39.0625 | 0.90353
249 | 498 | 28.0762 | 0.89415
250 | 500 | 9.7656 | 0.88074
251 | 502 | 0 | 0.86934
252 | 504 | -7.3242 | 0.85928
253 | 506 | -19.5312 | 0.85056
254 | 508 | -26.8555 | 0.84051
255 | 510 | -50.0488 | 0.82642
256 | 512 | -59.8145 | 0.8157
257 | 514 | -68.3594 | 0.80564
258 | 516 | -86.6699 | 0.79022
259 | 518 | -95.2148 | 0.77882
260 | 520 | -104.9805 | 0.76876
261 | 522 | -126.9531 | 0.75267
262 | 524 | -136.7188 | 0.74261
263 | 526 | -144.043 | 0.73054
264 | 528 | -156.25 | 0.72048
265 | 530 | -174.5605 | 0.70506
266 | 532 | -183.1055 | 0.69299
267 | 534 | -194.0918 | 0.68226
268 | 536 | -213.623 | 0.6655
269 | 538 | -223.3887 | 0.65343
270 | 540 | -230.7129 | 0.64203
271 | 542 | -252.6855 | 0.62661
272 | 544 | -261.2305 | 0.6132
273 | 546 | -273.4375 | 0.60113
274 | 548 | -279.541 | 0.58906
275 | 550 | -301.5137 | 0.57229
276 | 552 | -311.2793 | 0.56023
277 | 554 | -319.8242 | 0.54749
278 | 556 | -338.1348 | 0.53005
279 | 558 | -347.9004 | 0.51664
280 | 560 | -360.1074 | 0.5039
281 | 562 | -378.418 | 0.48647
282 | 564 | -389.4043 | 0.47306
283 | 566 | -396.7285 | 0.4583
284 | 568 | -407.7148 | 0.44624
285 | 570 | -426.0254 | 0.42679
286 | 572 | -437.0117 | 0.41472
287 | 574 | -445.5566 | 0.40131
288 | 576 | -465.0879 | 0.38254
289 | 578 | -476.0742 | 0.36711
290 | 580 | -483.3984 | 0.3537
291 | 582 | -502.9297 | 0.33426
292 | 584 | -513.916 | 0.31884
293 | 586 | -523.6816 | 0.30475
294 | 588 | -533.4473 | 0.29201
295 | 590 | -550.5371 | 0.27123
296 | 592 | -561.5234 | 0.25648
297 | 594 | -571.2891 | 0.24172
298 | 596 | -593.2617 | 0.22228
299 | 598 | -600.5859 | 0.20619
300 | 600 | -611.5723 | 0.19076
301 | 602 | -631.1035 | 0.16864
302 | 604 | -639.6484 | 0.15254
303 | 606 | -649.4141 | 0.13712
304 | 608 | -667.7246 | 0.11634
305 | 610 | -678.7109 | 0.10024
306 | 612 | -689.6973 | 0.084151
307 | 614 | -699.4629 | 0.068729
308 | 616 | -716.5527 | 0.046602
309 | 618 | -728.7598 | 0.029838
310 | 620 | -736.084 | 0.013746
311 | 622 | -754.3945 | -0.0083816
312 | 624 | -766.6016 | -0.026486
313 | 626 | -776.3672 | -0.043249
314 | 628 | -794.6777 | -0.065376
315 | 630 | -803.2227 | -0.083481
316 | 632 | -815.4297 | -0.10158
317 | 634 | -822.7539 | -0.11835
318 | 636 | -844.7266 | -0.14182
319 | 638 | -852.0508 | -0.16059
320 | 640 | -864.2578 | -0.17802
321 | 642 | -883.7891 | -0.20149
322 | 644 | -892.334 | -0.22027
323 | 646 | -902.0996 | -0.23837
324 | 648 | -921.6309 | -0.26318
325 | 650 | -932.6172 | -0.28263
326 | 652 | -942.3828 | -0.30207
327 | 654 | -952.1484 | -0.31951
328 | 656 | -970.459 | -0.34432
329 | 658 | -979.0039 | -0.36443
330 | 660 | -989.9902 | -0.38388
331 | 662 | -1009.5215 | -0.40936
332 | 664 | -1019.2871 | -0.43014
333 | 666 | -1026.6113 | -0.44892
334 | 668 | -1047.3633 | -0.47574
335 | 670 | -1059.5703 | -0.49653
336 | 672 | -1066.8945 | -0.51798
337 | 674 | -1076.6602 | -0.5381
338 | 676 | -1096.1914 | -0.56492
339 | 678 | -1108.3984 | -0.58571
340 | 680 | -1114.502 | -0.60716
341 | 682 | -1134.0332 | -0.63331
342 | 684 | -1146.2402 | -0.65678
343 | 686 | -1154.7852 | -0.67891
344 | 688 | -1174.3164 | -0.70707
345 | 690 | -1181.6406 | -0.73054
346 | 692 | -1192.627 | -0.75468
347 | 694 | -1201.1719 | -0.77546
348 | 696 | -1224.3652 | -0.80497
349 | 698 | -1231.6895 | -0.82777
350 | 700 | -1241.4551 | -0.8519
351 | 702 | -1262.207 | -0.88275
352 | 704 | -1269.5312 | -0.90756
353 | 706 | -1281.7383 | -0.93237
354 | 708 | -1297.6074 | -0.96388
355 | 710 | -1311.0352 | -0.9907
356 | 712 | -1320.8008 | -1.0162
357 | 714 | -1340.332 | -1.0477
358 | 716 | -1347.6562 | -1.0759
359 | 718 | -1358.6426 | -1.1027
360 | 720 | -1368.4082 | -1.1288
361 | 722 | -1386.7188 | -1.161
362 | 724 | -1397.7051 | -1.1912
363 | 726 | -1405.0293 | -1.218
364 | 728 | -1427.002 | -1.2529
365 | 730 | -1436.7676 | -1.2837
366 | 732 | -1444.0918 | -1.3126
367 | 734 | -1464.8438 | -1.3494
368 | 736 | -1474.6094 | -1.3816
369 | 738 | -1484.375 | -1.4118
370 | 740 | -1494.1406 | -1.4426
371 | 742 | -1513.6719 | -1.4809
372 | 744 | -1522.2168 | -1.5144
373 | 746 | -1533.2031 | -1.5466
374 | 748 | -1551.5137 | -1.5861
375 | 750 | -1563.7207 | -1.6223
376 | 752 | -1572.2656 | -1.6559
377 | 754 | -1563.7207 | -1.6753
378 | 756 | -1552.7344 | -1.6894
379 | 758 | -1534.4238 | -1.6934
380 | 760 | -1522.2168 | -1.6994
381 | 762 | -1512.4512 | -1.7028
382 | 764 | -1494.1406 | -1.7015
383 | 766 | -1485.5957 | -1.7021
384 | 768 | -1474.6094 | -1.7028
385 | 770 | -1464.8438 | -1.7021
386 | 772 | -1446.5332 | -1.6974
387 | 774 | -1437.9883 | -1.6968
388 | 776 | -1424.5605 | -1.6948
389 | 778 | -1407.4707 | -1.6881
390 | 780 | -1397.7051 | -1.686
391 | 782 | -1386.7188 | -1.6834
392 | 784 | -1369.6289 | -1.6773
393 | 786 | -1359.8633 | -1.6726
394 | 788 | -1348.877 | -1.6713
395 | 790 | -1337.8906 | -1.6679
396 | 792 | -1319.5801 | -1.6612
397 | 794 | -1309.8145 | -1.6585
398 | 796 | -1300.0488 | -1.6539
399 | 798 | -1279.2969 | -1.6471
400 | 800 | -1271.9727 | -1.6438
401 | 802 | -1262.207 | -1.6398
402 | 804 | -1243.8965 | -1.6324
403 | 806 | -1230.4688 | -1.6284
404 | 808 | -1223.1445 | -1.623
405 | 810 | -1203.6133 | -1.6163
406 | 812 | -1192.627 | -1.613
407 | 814 | -1182.8613 | -1.6083
408 | 816 | -1174.3164 | -1.6049
409 | 818 | -1153.5645 | -1.5969
410 | 820 | -1143.7988 | -1.5922
411 | 822 | -1134.0332 | -1.5881
412 | 824 | -1115.7227 | -1.5801
413 | 826 | -1107.1777 | -1.5754
414 | 828 | -1096.1914 | -1.5714
415 | 830 | -1077.8809 | -1.564
416 | 832 | -1068.1152 | -1.558
417 | 834 | -1058.3496 | -1.5539
418 | 836 | -1044.9219 | -1.5506
419 | 838 | -1029.0527 | -1.5425
420 | 840 | -1019.2871 | -1.5379
421 | 842 | -1009.5215 | -1.5325
422 | 844 | -988.7695 | -1.5244
423 | 846 | -980.2246 | -1.5191
424 | 848 | -970.459 | -1.5137
425 | 850 | -948.4863 | -1.5057
426 | 852 | -941.1621 | -1.501
427 | 854 | -931.3965 | -1.4949
428 | 856 | -921.6309 | -1.4902
429 | 858 | -900.8789 | -1.4815
430 | 860 | -893.5547 | -1.4775
431 | 862 | -883.7891 | -1.4708
432 | 864 | -864.2578 | -1.4621
433 | 866 | -853.2715 | -1.456
434 | 868 | -844.7266 | -1.4514
435 | 870 | -823.9746 | -1.442
436 | 872 | -814.209 | -1.4366
437 | 874 | -805.6641 | -1.4312
438 | 876 | -795.8984 | -1.4259
439 | 878 | -775.1465 | -1.4158
440 | 880 | -766.6016 | -1.4111
441 | 882 | -759.2773 | -1.4051
442 | 884 | -736.084 | -1.3957
443 | 886 | -728.7598 | -1.3897
444 | 888 | -716.5527 | -1.383
445 | 890 | -699.4629 | -1.3729
446 | 892 | -688.4766 | -1.3675
447 | 894 | -679.9316 | -1.3615
448 | 896 | -668.9453 | -1.3568
449 | 898 | -651.8555 | -1.3468
450 | 900 | -639.6484 | -1.34
451 | 902 | -629.8828 | -1.3333
452 | 904 | -611.5723 | -1.3233
453 | 906 | -603.0273 | -1.3172
454 | 908 | -592.041 | -1.3105
455 | 910 | -572.5098 | -1.2998
456 | 912 | -563.9648 | -1.2924
457 | 914 | -554.1992 | -1.2871
458 | 916 | -533.4473 | -1.2763
459 | 918 | -524.9023 | -1.2696
460 | 920 | -513.916 | -1.2623
461 | 922 | -504.1504 | -1.2556
462 | 924 | -484.6191 | -1.2448
463 | 926 | -474.8535 | -1.2381
464 | 928 | -466.3086 | -1.2314
465 | 930 | -445.5566 | -1.22
466 | 932 | -435.791 | -1.2126
467 | 934 | -424.8047 | -1.2066
468 | 936 | -407.7148 | -1.1939
469 | 938 | -396.7285 | -1.1872
470 | 940 | -388.1836 | -1.1791
471 | 942 | -378.418 | -1.1724
472 | 944 | -360.1074 | -1.161
473 | 946 | -347.9004 | -1.1523
474 | 948 | -340.5762 | -1.1449
475 | 950 | -321.0449 | -1.1322
476 | 952 | -311.2793 | -1.1248
477 | 954 | -300.293 | -1.1174
478 | 956 | -281.9824 | -1.1047
479 | 958 | -273.4375 | -1.0966
480 | 960 | -261.2305 | -1.0893
481 | 962 | -251.4648 | -1.0812
482 | 964 | -233.1543 | -1.0685
483 | 966 | -224.6094 | -1.0604
484 | 968 | -212.4023 | -1.0517
485 | 970 | -194.0918 | -1.039
486 | 972 | -185.5469 | -1.0309
487 | 974 | -174.5605 | -1.0222
488 | 976 | -153.8086 | -1.0088
489 | 978 | -146.4844 | -1.0001
490 | 980 | -136.7188 | -0.9907
491 | 982 | -126.9531 | -0.98132
492 | 984 | -107.4219 | -0.96925
493 | 986 | -97.6562 | -0.95986
494 | 988 | -86.6699 | -0.95114
495 | 990 | -67.1387 | -0.93639
496 | 992 | -61.0352 | -0.927
497 | 994 | -47.6074 | -0.91762
498 | 996 | -28.0762 | -0.90421
499 | 998 | -18.3105 | -0.89281
500 | 1000 | -10.9863 | -0.88476
501 | 1002 | 0 | -0.87336
Center data before PMax, ±Pr and ±Vc Calc.
PMax (µC/cm2) | 1.6612
Pr (µC/cm2) | 0.86934
-Pr (µC/cm2) | -0.87336
Ec (kV/cm) | 104607.4819
-Ec (kV/cm) | -148495.1569
CMax-Eff (nF) | 0.90105
Offset (µC/cm2) | 0.3423
Vert. (±Pr) Shift (µC/cm2) | -0.0020116
Horiz. Shift (±Ec) | -21943.8375
A (Loop Area - µC/cm2·Volts) | 17.5888
Hysteresis Version: 5.3.0 - Radiant Technologies, Inc., 1999 - 10/02/14