## Hysteresis Task
Hysteresis
Executed Version | 5.3.0
Vision Version | 5.3.1 (R)
Vision Compiled | 2014-09-10
Driver Version | 5.1.14
Windows Version | Windows 7
Processor Information | x86 (AMD or Intel) - 4 Processors
Tester Name | RT66B0914-297
Tester S/N | RT66B0914-297
Internal Amp Type | No Internal Amp
Internal Amp Serial | 0
Execution Count | 1
Excel Date | 9/11/2023 - 17:41:54
Configuration Date | 2023-11-09 17:35
Execution Date | 2023-11-09 17:41
Sample Info.
Sample Name
Lot Name
Wafer Name
Die Row/Column | 0/0
Capacitor ID | 0
Area (cm2) | 0.79097
Thickness (µm) | 2043.333
Mux Adjust | Disabled
Amplifier | High Voltage (HVA)
HVI Channel/Port | 1/1
DRIVE Gain Factor | 1000
DRIVE Voltage Limit | 4000
Tester Info
Tester Name | RT66B0914-297
Tester Serial Number | RT66B0914-297
Return Signal Amp. Level [Index] | 0.021 [2]
Hysteresis Info
Task Name | Hyst-1
Max. Volts | 490.3999
Max. Field (kV/cm) | 2.4
Hysteresis Period (ms) | 1000
Preset Disabled
Profile | Standard Bipolar
Data | Valid Data
Point | Time (ms) | Field (kV/cm) | Measured Polarization (µC/cm2)
1 | 2.5 | -1.2207 | -0.021083
2 | 5 | 8.5449 | -0.017649
3 | 7.5 | 10.9863 | -0.017502
4 | 10 | 17.0898 | -0.014068
5 | 12.5 | 19.5312 | -0.014068
6 | 15 | 29.2969 | -0.010414
7 | 17.5 | 26.8555 | -0.010341
8 | 20 | 39.0625 | -0.0067598
9 | 22.5 | 37.8418 | -0.0067598
10 | 25 | 48.8281 | -0.0029597
11 | 27.5 | 51.2695 | -0.0028866
12 | 30 | 57.373 | 0.00091349
13 | 32.5 | 61.0352 | 0.0011327
14 | 35 | 65.918 | 0.0048597
15 | 37.5 | 65.918 | 0.0052251
16 | 40 | 74.4629 | 0.0092445
17 | 42.5 | 75.6836 | 0.0095368
18 | 45 | 90.332 | 0.013264
19 | 47.5 | 85.4492 | 0.013702
20 | 50 | 98.877 | 0.017795
21 | 52.5 | 97.6562 | 0.018014
22 | 55 | 104.9805 | 0.022179
23 | 57.5 | 109.8633 | 0.022545
24 | 60 | 114.7461 | 0.02671
25 | 62.5 | 119.6289 | 0.027149
26 | 65 | 124.5117 | 0.031314
27 | 67.5 | 124.5117 | 0.03168
28 | 70 | 135.498 | 0.035991
29 | 72.5 | 134.2773 | 0.036357
30 | 75 | 148.9258 | 0.040595
31 | 77.5 | 145.2637 | 0.04118
32 | 80 | 157.4707 | 0.045565
33 | 82.5 | 153.8086 | 0.046076
34 | 85 | 161.1328 | 0.050315
35 | 87.5 | 167.2363 | 0.050826
36 | 90 | 172.1191 | 0.055357
37 | 92.5 | 175.7812 | 0.055869
38 | 95 | 183.1055 | 0.06018
39 | 97.5 | 180.6641 | 0.060984
40 | 100 | 192.8711 | 0.065223
41 | 102.5 | 192.8711 | 0.065881
42 | 105 | 205.0781 | 0.070265
43 | 107.5 | 205.0781 | 0.070996
44 | 110 | 216.0645 | 0.075381
45 | 112.5 | 212.4023 | 0.075966
46 | 115 | 222.168 | 0.080569
47 | 117.5 | 220.9473 | 0.0813
48 | 120 | 234.375 | 0.085758
49 | 122.5 | 235.5957 | 0.086489
50 | 125 | 244.1406 | 0.090947
51 | 127.5 | 242.9199 | 0.091824
52 | 130 | 253.9062 | 0.096355
53 | 132.5 | 255.127 | 0.096939
54 | 135 | 264.8926 | 0.10169
55 | 137.5 | 261.2305 | 0.10249
56 | 140 | 273.4375 | 0.10688
57 | 142.5 | 274.6582 | 0.10783
58 | 145 | 280.7617 | 0.11236
59 | 147.5 | 279.541 | 0.11324
60 | 150 | 292.9688 | 0.11791
61 | 152.5 | 290.5273 | 0.11879
62 | 155 | 301.5137 | 0.12339
63 | 157.5 | 303.9551 | 0.1242
64 | 160 | 311.2793 | 0.12887
65 | 162.5 | 312.5 | 0.12982
66 | 165 | 318.6035 | 0.1345
67 | 167.5 | 322.2656 | 0.13538
68 | 170 | 332.0312 | 0.14013
69 | 172.5 | 328.3691 | 0.14108
70 | 175 | 339.3555 | 0.1459
71 | 177.5 | 340.5762 | 0.147
72 | 180 | 351.5625 | 0.15175
73 | 182.5 | 349.1211 | 0.1527
74 | 185 | 358.8867 | 0.15745
75 | 187.5 | 362.5488 | 0.1584
76 | 190 | 368.6523 | 0.16359
77 | 192.5 | 372.3145 | 0.16446
78 | 195 | 375.9766 | 0.16929
79 | 197.5 | 377.1973 | 0.17046
80 | 200 | 385.7422 | 0.17543
81 | 202.5 | 386.9629 | 0.17652
82 | 205 | 399.1699 | 0.18149
83 | 207.5 | 397.9492 | 0.18273
84 | 210 | 408.9355 | 0.18778
85 | 212.5 | 408.9355 | 0.18902
86 | 215 | 415.0391 | 0.19428
87 | 217.5 | 418.7012 | 0.19552
88 | 220 | 424.8047 | 0.20071
89 | 222.5 | 427.2461 | 0.20217
90 | 225 | 438.2324 | 0.20714
91 | 227.5 | 437.0117 | 0.20868
92 | 230 | 447.998 | 0.21423
93 | 232.5 | 446.7773 | 0.21562
94 | 235 | 454.1016 | 0.22103
95 | 237.5 | 456.543 | 0.22256
96 | 240 | 462.6465 | 0.22819
97 | 242.5 | 465.0879 | 0.23002
98 | 245 | 477.2949 | 0.23557
99 | 247.5 | 476.0742 | 0.23725
100 | 250 | 487.0605 | 0.24295
101 | 252.5 | 487.0605 | 0.2447
102 | 255 | 482.1777 | 0.24631
103 | 257.5 | 476.0742 | 0.24354
104 | 260 | 473.6328 | 0.24427
105 | 262.5 | 465.0879 | 0.24134
106 | 265 | 467.5293 | 0.24164
107 | 267.5 | 456.543 | 0.23842
108 | 270 | 457.7637 | 0.23871
109 | 272.5 | 447.998 | 0.23557
110 | 275 | 444.3359 | 0.23564
111 | 277.5 | 438.2324 | 0.23235
112 | 280 | 434.5703 | 0.23243
113 | 282.5 | 427.2461 | 0.22885
114 | 285 | 429.6875 | 0.22885
115 | 287.5 | 416.2598 | 0.22541
116 | 290 | 421.1426 | 0.22541
117 | 292.5 | 408.9355 | 0.22205
118 | 295 | 405.2734 | 0.22198
119 | 297.5 | 399.1699 | 0.21847
120 | 300 | 396.7285 | 0.21847
121 | 302.5 | 386.9629 | 0.21474
122 | 305 | 390.625 | 0.2146
123 | 307.5 | 377.1973 | 0.21094
124 | 310 | 380.8594 | 0.21087
125 | 312.5 | 369.873 | 0.20729
126 | 315 | 364.9902 | 0.20736
127 | 317.5 | 358.8867 | 0.20363
128 | 320 | 356.4453 | 0.20349
129 | 322.5 | 347.9004 | 0.19976
130 | 325 | 351.5625 | 0.19962
131 | 327.5 | 338.1348 | 0.19581
132 | 330 | 341.7969 | 0.19574
133 | 332.5 | 330.8105 | 0.19201
134 | 335 | 327.1484 | 0.19187
135 | 337.5 | 318.6035 | 0.18821
136 | 340 | 318.6035 | 0.188
137 | 342.5 | 308.8379 | 0.18412
138 | 345 | 311.2793 | 0.1839
139 | 347.5 | 301.5137 | 0.1801
140 | 350 | 301.5137 | 0.17981
141 | 352.5 | 292.9688 | 0.17608
142 | 355 | 290.5273 | 0.17594
143 | 357.5 | 278.3203 | 0.17214
144 | 360 | 281.9824 | 0.17192
145 | 362.5 | 270.9961 | 0.16804
146 | 365 | 272.2168 | 0.16783
147 | 367.5 | 264.8926 | 0.16388
148 | 370 | 261.2305 | 0.16373
149 | 372.5 | 253.9062 | 0.15986
150 | 375 | 253.9062 | 0.15971
151 | 377.5 | 241.6992 | 0.15577
152 | 380 | 244.1406 | 0.1554
153 | 382.5 | 233.1543 | 0.15153
154 | 385 | 230.7129 | 0.15109
155 | 387.5 | 223.3887 | 0.14729
156 | 390 | 220.9473 | 0.14685
157 | 392.5 | 212.4023 | 0.14305
158 | 395 | 217.2852 | 0.14276
159 | 397.5 | 206.2988 | 0.13881
160 | 400 | 206.2988 | 0.13845
161 | 402.5 | 197.7539 | 0.13443
162 | 405 | 194.0918 | 0.13406
163 | 407.5 | 183.1055 | 0.13004
164 | 410 | 183.1055 | 0.12968
165 | 412.5 | 172.1191 | 0.12566
166 | 415 | 174.5605 | 0.12544
167 | 417.5 | 167.2363 | 0.12142
168 | 420 | 166.0156 | 0.12091
169 | 422.5 | 157.4707 | 0.11682
170 | 425 | 153.8086 | 0.11652
171 | 427.5 | 144.043 | 0.11236
172 | 430 | 144.043 | 0.11199
173 | 432.5 | 133.0566 | 0.10805
174 | 435 | 136.7188 | 0.10761
175 | 437.5 | 125.7324 | 0.10337
176 | 440 | 128.1738 | 0.10308
177 | 442.5 | 119.6289 | 0.098912
178 | 445 | 114.7461 | 0.098474
179 | 447.5 | 103.7598 | 0.094308
180 | 450 | 106.2012 | 0.094016
181 | 452.5 | 93.9941 | 0.089924
182 | 455 | 97.6562 | 0.089485
183 | 457.5 | 87.8906 | 0.08532
184 | 460 | 89.1113 | 0.084808
185 | 462.5 | 78.125 | 0.080643
186 | 465 | 75.6836 | 0.080131
187 | 467.5 | 69.5801 | 0.075746
188 | 470 | 65.918 | 0.075381
189 | 472.5 | 59.8145 | 0.071142
190 | 475 | 56.1523 | 0.070704
191 | 477.5 | 48.8281 | 0.066611
192 | 480 | 46.3867 | 0.066027
193 | 482.5 | 41.5039 | 0.061642
194 | 485 | 36.6211 | 0.061131
195 | 487.5 | 26.8555 | 0.056965
196 | 490 | 25.6348 | 0.05638
197 | 492.5 | 19.5312 | 0.052142
198 | 495 | 19.5312 | 0.051557
199 | 497.5 | 8.5449 | 0.047392
200 | 500 | 7.3242 | 0.046807
201 | 502.5 | -1.2207 | 0.042276
202 | 505 | 0 | 0.041838
203 | 507.5 | -10.9863 | 0.037307
204 | 510 | -7.3242 | 0.036795
205 | 512.5 | -20.752 | 0.032484
206 | 515 | -18.3105 | 0.031899
207 | 517.5 | -28.0762 | 0.027514
208 | 520 | -26.8555 | 0.02693
209 | 522.5 | -39.0625 | 0.022545
210 | 525 | -40.2832 | 0.022033
211 | 527.5 | -45.166 | 0.017649
212 | 530 | -47.6074 | 0.016918
213 | 532.5 | -57.373 | 0.012679
214 | 535 | -58.5938 | 0.011948
215 | 537.5 | -67.1387 | 0.0075637
216 | 540 | -69.5801 | 0.006979
217 | 542.5 | -76.9043 | 0.0026674
218 | 545 | -75.6836 | 0.0017904
219 | 547.5 | -90.332 | -0.0026674
220 | 550 | -86.6699 | -0.0033251
221 | 552.5 | -98.877 | -0.0077098
222 | 555 | -96.4355 | -0.0084406
223 | 557.5 | -104.9805 | -0.012825
224 | 560 | -103.7598 | -0.013483
225 | 562.5 | -114.7461 | -0.017941
226 | 565 | -120.8496 | -0.018745
227 | 567.5 | -124.5117 | -0.023203
228 | 570 | -128.1738 | -0.024006
229 | 572.5 | -135.498 | -0.028318
230 | 575 | -134.2773 | -0.029122
231 | 577.5 | -146.4844 | -0.033653
232 | 580 | -146.4844 | -0.034384
233 | 582.5 | -156.25 | -0.039134
234 | 585 | -155.0293 | -0.039865
235 | 587.5 | -166.0156 | -0.044469
236 | 590 | -163.5742 | -0.045126
237 | 592.5 | -174.5605 | -0.04973
238 | 595 | -177.002 | -0.050461
239 | 597.5 | -181.8848 | -0.054992
240 | 600 | -186.7676 | -0.055942
241 | 602.5 | -192.8711 | -0.060473
242 | 605 | -194.0918 | -0.061423
243 | 607.5 | -206.2988 | -0.066027
244 | 610 | -203.8574 | -0.066685
245 | 612.5 | -216.0645 | -0.071435
246 | 615 | -211.1816 | -0.072165
247 | 617.5 | -223.3887 | -0.076842
248 | 620 | -219.7266 | -0.077719
249 | 622.5 | -233.1543 | -0.082396
250 | 625 | -235.5957 | -0.083273
251 | 627.5 | -241.6992 | -0.088097
252 | 630 | -245.3613 | -0.089047
253 | 632.5 | -251.4648 | -0.093651
254 | 635 | -251.4648 | -0.094528
255 | 637.5 | -264.8926 | -0.099278
256 | 640 | -262.4512 | -0.10023
257 | 642.5 | -274.6582 | -0.10512
258 | 645 | -269.7754 | -0.106
259 | 647.5 | -280.7617 | -0.11075
260 | 650 | -278.3203 | -0.11177
261 | 652.5 | -290.5273 | -0.11652
262 | 655 | -292.9688 | -0.1174
263 | 657.5 | -300.293 | -0.1223
264 | 660 | -303.9551 | -0.12332
265 | 662.5 | -308.8379 | -0.12822
266 | 665 | -310.0586 | -0.12924
267 | 667.5 | -321.0449 | -0.13414
268 | 670 | -322.2656 | -0.13516
269 | 672.5 | -332.0312 | -0.14006
270 | 675 | -328.3691 | -0.14122
271 | 677.5 | -340.5762 | -0.14605
272 | 680 | -338.1348 | -0.14714
273 | 682.5 | -350.3418 | -0.15204
274 | 685 | -350.3418 | -0.15321
275 | 687.5 | -356.4453 | -0.15818
276 | 690 | -358.8867 | -0.15928
277 | 692.5 | -366.2109 | -0.16432
278 | 695 | -369.873 | -0.16534
279 | 697.5 | -379.6387 | -0.17053
280 | 700 | -380.8594 | -0.1717
281 | 702.5 | -386.9629 | -0.17681
282 | 705 | -385.7422 | -0.1782
283 | 707.5 | -400.3906 | -0.18332
284 | 710 | -397.9492 | -0.18449
285 | 712.5 | -410.1562 | -0.18975
286 | 715 | -406.4941 | -0.19106
287 | 717.5 | -417.4805 | -0.19618
288 | 720 | -416.2598 | -0.19764
289 | 722.5 | -428.4668 | -0.20305
290 | 725 | -428.4668 | -0.20458
291 | 727.5 | -433.3496 | -0.20999
292 | 730 | -435.791 | -0.21153
293 | 732.5 | -445.5566 | -0.21693
294 | 735 | -447.998 | -0.21847
295 | 737.5 | -454.1016 | -0.22395
296 | 740 | -455.3223 | -0.22556
297 | 742.5 | -463.8672 | -0.23133
298 | 745 | -467.5293 | -0.23323
299 | 747.5 | -477.2949 | -0.23879
300 | 750 | -478.5156 | -0.24054
301 | 752.5 | -485.8398 | -0.24631
302 | 755 | -472.4121 | -0.24397
303 | 757.5 | -477.2949 | -0.245
304 | 760 | -465.0879 | -0.24215
305 | 762.5 | -468.75 | -0.24266
306 | 765 | -455.3223 | -0.23959
307 | 767.5 | -456.543 | -0.23995
308 | 770 | -444.3359 | -0.23667
309 | 772.5 | -446.7773 | -0.23689
310 | 775 | -438.2324 | -0.23345
311 | 777.5 | -434.5703 | -0.2336
312 | 780 | -427.2461 | -0.23038
313 | 782.5 | -426.0254 | -0.23024
314 | 785 | -419.9219 | -0.22695
315 | 787.5 | -417.4805 | -0.22687
316 | 790 | -410.1562 | -0.22329
317 | 792.5 | -405.2734 | -0.22351
318 | 795 | -397.9492 | -0.21971
319 | 797.5 | -400.3906 | -0.21978
320 | 800 | -390.625 | -0.21628
321 | 802.5 | -386.9629 | -0.21613
322 | 805 | -377.1973 | -0.21255
323 | 807.5 | -380.8594 | -0.21255
324 | 810 | -368.6523 | -0.2089
325 | 812.5 | -371.0938 | -0.20882
326 | 815 | -357.666 | -0.20517
327 | 817.5 | -360.1074 | -0.20495
328 | 820 | -351.5625 | -0.20137
329 | 822.5 | -350.3418 | -0.20108
330 | 825 | -336.9141 | -0.19764
331 | 827.5 | -341.7969 | -0.19742
332 | 830 | -330.8105 | -0.19362
333 | 832.5 | -332.0312 | -0.19355
334 | 835 | -317.3828 | -0.18975
335 | 837.5 | -322.2656 | -0.18946
336 | 840 | -312.5 | -0.18573
337 | 842.5 | -312.5 | -0.18573
338 | 845 | -299.0723 | -0.18186
339 | 847.5 | -303.9551 | -0.18171
340 | 850 | -292.9688 | -0.17798
341 | 852.5 | -292.9688 | -0.17762
342 | 855 | -278.3203 | -0.17396
343 | 857.5 | -281.9824 | -0.17367
344 | 860 | -272.2168 | -0.1698
345 | 862.5 | -274.6582 | -0.16958
346 | 865 | -260.0098 | -0.16585
347 | 867.5 | -262.4512 | -0.16549
348 | 870 | -249.0234 | -0.16169
349 | 872.5 | -253.9062 | -0.16147
350 | 875 | -241.6992 | -0.15745
351 | 877.5 | -240.4785 | -0.15723
352 | 880 | -231.9336 | -0.15336
353 | 882.5 | -233.1543 | -0.15306
354 | 885 | -225.8301 | -0.14919
355 | 887.5 | -222.168 | -0.1489
356 | 890 | -213.623 | -0.14495
357 | 892.5 | -212.4023 | -0.14466
358 | 895 | -205.0781 | -0.14064
359 | 897.5 | -202.6367 | -0.14027
360 | 900 | -194.0918 | -0.13633
361 | 902.5 | -191.6504 | -0.13596
362 | 905 | -184.3262 | -0.13224
363 | 907.5 | -185.5469 | -0.13187
364 | 910 | -178.2227 | -0.12771
365 | 912.5 | -174.5605 | -0.12741
366 | 915 | -162.3535 | -0.12339
367 | 917.5 | -167.2363 | -0.12303
368 | 920 | -156.25 | -0.11901
369 | 922.5 | -157.4707 | -0.11857
370 | 925 | -144.043 | -0.11455
371 | 927.5 | -145.2637 | -0.11426
372 | 930 | -135.498 | -0.11017
373 | 932.5 | -137.9395 | -0.10965
374 | 935 | -126.9531 | -0.10556
375 | 937.5 | -125.7324 | -0.1052
376 | 940 | -114.7461 | -0.1011
377 | 942.5 | -114.7461 | -0.10059
378 | 945 | -108.6426 | -0.096647
379 | 947.5 | -104.9805 | -0.096135
380 | 950 | -98.877 | -0.092043
381 | 952.5 | -95.2148 | -0.091604
382 | 955 | -86.6699 | -0.087512
383 | 957.5 | -90.332 | -0.087
384 | 960 | -79.3457 | -0.082835
385 | 962.5 | -78.125 | -0.08225
386 | 965 | -65.918 | -0.078304
387 | 967.5 | -68.3594 | -0.077792
388 | 970 | -56.1523 | -0.073554
389 | 972.5 | -59.8145 | -0.072969
390 | 975 | -48.8281 | -0.068731
391 | 977.5 | -45.166 | -0.068365
392 | 980 | -36.6211 | -0.064127
393 | 982.5 | -37.8418 | -0.063542
394 | 985 | -31.7383 | -0.059596
395 | 987.5 | -29.2969 | -0.058865
396 | 990 | -20.752 | -0.0547
397 | 992.5 | -20.752 | -0.054115
398 | 995 | -8.5449 | -0.049803
399 | 997.5 | -10.9863 | -0.049219
400 | 1000 | 0 | -0.044907
401 | 1002.5 | -2.4414 | -0.044322
Center data before PMax, ±Pr and ±Vc Calc.
PMax (µC/cm2) | 0.24295
Pr (µC/cm2) | 0.042923
-Pr (µC/cm2) | -0.044322
Ec (kV/cm) | 11423.428
-Ec (kV/cm) | -16666.8507
CMax-Eff (nF) | 0.39186
Offset (µC/cm2) | 0.021083
Vert. (±Pr) Shift (µC/cm2) | -0.00069947
Horiz. Shift (±Ec) | -2621.7114
A (Loop Area - µC/cm2·Volts) | 0.27695
Hysteresis Version: 5.3.0 - Radiant Technologies, Inc., 1999 - 10/02/14