## Hysteresis Task
Hysteresis
Executed Version | 5.3.0
Vision Version | 5.3.1 (R)
Vision Compiled | 2014-09-10
Driver Version | 5.1.14
Windows Version | Windows 7
Processor Information | x86 (AMD or Intel) - 4 Processors
Tester Name | RT66B0914-297
Tester S/N | RT66B0914-297
Internal Amp Type | No Internal Amp
Internal Amp Serial | 0
Execution Count | 1
Excel Date | 9/11/2023 - 17:42:30
Configuration Date | 2023-11-09 17:35
Execution Date | 2023-11-09 17:42
Sample Info.
Sample Name
Lot Name
Wafer Name
Die Row/Column | 0/0
Capacitor ID | 0
Area (cm2) | 0.79097
Thickness (µm) | 2043.333
Mux Adjust | Disabled
Amplifier | High Voltage (HVA)
HVI Channel/Port | 1/1
DRIVE Gain Factor | 1000
DRIVE Voltage Limit | 4000
Tester Info
Tester Name | RT66B0914-297
Tester Serial Number | RT66B0914-297
Return Signal Amp. Level [Index] | 0.021 [2]
Hysteresis Info
Task Name | Hyst-1
Max. Volts | 572.1332
Max. Field (kV/cm) | 2.8
Hysteresis Period (ms) | 1000
Preset Disabled
Profile | Standard Bipolar
Data | Valid Data
Point | Time (ms) | Field (kV/cm) | Measured Polarization (µC/cm2)
1 | 2.15 | -2.4414 | -0.032228
2 | 4.3 | 7.3242 | -0.028866
3 | 6.45 | 10.9863 | -0.028574
4 | 8.6 | 15.8691 | -0.025212
5 | 10.75 | 21.9727 | -0.025212
6 | 12.9 | 28.0762 | -0.021558
7 | 15.05 | 30.5176 | -0.021631
8 | 17.2 | 36.6211 | -0.018124
9 | 19.35 | 35.4004 | -0.017904
10 | 21.5 | 51.2695 | -0.014104
11 | 23.65 | 48.8281 | -0.014031
12 | 25.8 | 57.373 | -0.010231
13 | 27.95 | 59.8145 | -0.0097926
14 | 30.1 | 64.6973 | -0.0060655
15 | 32.25 | 67.1387 | -0.0058463
16 | 34.4 | 79.3457 | -0.001827
17 | 36.55 | 75.6836 | -0.0016808
18 | 38.7 | 89.1113 | 0.0022654
19 | 40.85 | 85.4492 | 0.002777
20 | 43 | 97.6562 | 0.0067963
21 | 45.15 | 95.2148 | 0.0073079
22 | 47.3 | 107.4219 | 0.0114
23 | 49.45 | 108.6426 | 0.011912
24 | 51.6 | 114.7461 | 0.016004
25 | 53.75 | 114.7461 | 0.016516
26 | 55.9 | 124.5117 | 0.020608
27 | 58.05 | 128.1738 | 0.02112
28 | 60.2 | 135.498 | 0.025358
29 | 62.35 | 134.2773 | 0.026089
30 | 64.5 | 144.043 | 0.030328
31 | 66.65 | 147.7051 | 0.030985
32 | 68.8 | 152.5879 | 0.035297
33 | 70.95 | 156.25 | 0.035955
34 | 73.1 | 167.2363 | 0.040486
35 | 75.25 | 166.0156 | 0.040997
36 | 77.4 | 173.3398 | 0.045309
37 | 79.55 | 173.3398 | 0.04604
38 | 81.7 | 181.8848 | 0.050498
39 | 83.85 | 183.1055 | 0.051301
40 | 86 | 194.0918 | 0.055905
41 | 88.15 | 191.6504 | 0.056563
42 | 90.3 | 206.2988 | 0.061094
43 | 92.45 | 205.0781 | 0.061898
44 | 94.6 | 213.623 | 0.066429
45 | 96.75 | 212.4023 | 0.067233
46 | 98.9 | 222.168 | 0.07169
47 | 101.05 | 222.168 | 0.072567
48 | 103.2 | 234.375 | 0.077171
49 | 105.35 | 231.9336 | 0.078048
50 | 107.5 | 244.1406 | 0.082871
51 | 109.65 | 245.3613 | 0.083529
52 | 111.8 | 250.2441 | 0.088206
53 | 113.95 | 251.4648 | 0.089083
54 | 116.1 | 263.6719 | 0.093687
55 | 118.25 | 260.0098 | 0.094637
56 | 120.4 | 273.4375 | 0.099387
57 | 122.55 | 274.6582 | 0.10026
58 | 124.7 | 283.2031 | 0.10509
59 | 126.85 | 278.3203 | 0.10611
60 | 129 | 292.9688 | 0.11079
61 | 131.15 | 289.3066 | 0.11166
62 | 133.3 | 299.0723 | 0.11649
63 | 135.45 | 299.0723 | 0.11722
64 | 137.6 | 311.2793 | 0.12226
65 | 139.75 | 311.2793 | 0.12314
66 | 141.9 | 322.2656 | 0.12825
67 | 144.05 | 322.2656 | 0.12913
68 | 146.2 | 328.3691 | 0.1341
69 | 148.35 | 332.0312 | 0.13527
70 | 150.5 | 338.1348 | 0.14009
71 | 152.65 | 338.1348 | 0.14104
72 | 154.8 | 347.9004 | 0.14594
73 | 156.95 | 351.5625 | 0.14711
74 | 159.1 | 357.666 | 0.15215
75 | 161.25 | 360.1074 | 0.1531
76 | 163.4 | 368.6523 | 0.15822
77 | 165.55 | 369.873 | 0.15924
78 | 167.7 | 377.1973 | 0.16435
79 | 169.85 | 377.1973 | 0.16545
80 | 172 | 388.1836 | 0.17057
81 | 174.15 | 388.1836 | 0.17166
82 | 176.3 | 396.7285 | 0.1767
83 | 178.45 | 395.5078 | 0.17795
84 | 180.6 | 408.9355 | 0.18299
85 | 182.75 | 406.4941 | 0.18423
86 | 184.9 | 418.7012 | 0.18935
87 | 187.05 | 417.4805 | 0.19074
88 | 189.2 | 426.0254 | 0.19578
89 | 191.35 | 427.2461 | 0.19717
90 | 193.5 | 438.2324 | 0.20236
91 | 195.65 | 437.0117 | 0.20352
92 | 197.8 | 449.2188 | 0.20879
93 | 199.95 | 449.2188 | 0.21017
94 | 202.1 | 454.1016 | 0.21551
95 | 204.25 | 454.1016 | 0.21668
96 | 206.4 | 467.5293 | 0.22223
97 | 208.55 | 465.0879 | 0.22377
98 | 210.7 | 478.5156 | 0.22918
99 | 212.85 | 476.0742 | 0.23056
100 | 215 | 487.0605 | 0.23604
101 | 217.15 | 493.1641 | 0.24175
102 | 219.3 | 495.6055 | 0.24365
103 | 221.45 | 504.1504 | 0.24942
104 | 223.6 | 505.3711 | 0.25139
105 | 225.75 | 512.6953 | 0.25724
106 | 227.9 | 516.3574 | 0.25892
107 | 230.05 | 526.123 | 0.26491
108 | 232.2 | 520.0195 | 0.26666
109 | 234.35 | 532.2266 | 0.27251
110 | 236.5 | 535.8887 | 0.27456
111 | 238.65 | 541.9922 | 0.2804
112 | 240.8 | 544.4336 | 0.28245
113 | 242.95 | 555.4199 | 0.28859
114 | 245.1 | 556.6406 | 0.29071
115 | 247.25 | 560.3027 | 0.29692
116 | 249.4 | 561.5234 | 0.29904
117 | 251.55 | 572.5098 | 0.3054
118 | 253.7 | 565.1855 | 0.30342
119 | 255.85 | 561.5234 | 0.30467
120 | 258 | 555.4199 | 0.30204
121 | 260.15 | 552.9785 | 0.30277
122 | 262.3 | 541.9922 | 0.29984
123 | 264.45 | 541.9922 | 0.30028
124 | 266.6 | 534.668 | 0.29721
125 | 268.75 | 533.4473 | 0.2975
126 | 270.9 | 523.6816 | 0.29436
127 | 273.05 | 522.4609 | 0.29436
128 | 275.2 | 513.916 | 0.29115
129 | 277.35 | 515.1367 | 0.29122
130 | 279.5 | 504.1504 | 0.28771
131 | 281.65 | 506.5918 | 0.28786
132 | 283.8 | 496.8262 | 0.28442
133 | 285.95 | 495.6055 | 0.2845
134 | 288.1 | 485.8398 | 0.28106
135 | 290.25 | 474.8535 | 0.27741
136 | 292.4 | 477.2949 | 0.27733
137 | 294.55 | 467.5293 | 0.27375
138 | 296.7 | 463.8672 | 0.27353
139 | 298.85 | 458.9844 | 0.26988
140 | 301 | 454.1016 | 0.26988
141 | 303.15 | 445.5566 | 0.2663
142 | 305.3 | 444.3359 | 0.26615
143 | 307.45 | 438.2324 | 0.26279
144 | 309.6 | 440.6738 | 0.26243
145 | 311.75 | 427.2461 | 0.25877
146 | 313.9 | 424.8047 | 0.2587
147 | 316.05 | 419.9219 | 0.2549
148 | 318.2 | 416.2598 | 0.25475
149 | 320.35 | 410.1562 | 0.2511
150 | 322.5 | 410.1562 | 0.25103
151 | 324.65 | 401.6113 | 0.24723
152 | 326.8 | 395.5078 | 0.24701
153 | 328.95 | 388.1836 | 0.24328
154 | 331.1 | 388.1836 | 0.24299
155 | 333.25 | 380.8594 | 0.23933
156 | 335.4 | 379.6387 | 0.23904
157 | 337.55 | 369.873 | 0.23524
158 | 339.7 | 368.6523 | 0.23495
159 | 341.85 | 356.4453 | 0.23122
160 | 344 | 356.4453 | 0.23093
161 | 346.15 | 351.5625 | 0.22728
162 | 348.3 | 347.9004 | 0.22706
163 | 350.45 | 340.5762 | 0.22311
164 | 352.6 | 341.7969 | 0.22274
165 | 354.75 | 333.252 | 0.21894
166 | 356.9 | 328.3691 | 0.21865
167 | 359.05 | 322.2656 | 0.21471
168 | 361.2 | 318.6035 | 0.21449
169 | 363.35 | 308.8379 | 0.21054
170 | 365.5 | 311.2793 | 0.21039
171 | 367.65 | 300.293 | 0.20623
172 | 369.8 | 301.5137 | 0.20608
173 | 371.95 | 291.748 | 0.20199
174 | 374.1 | 295.4102 | 0.20184
175 | 376.25 | 280.7617 | 0.19775
176 | 378.4 | 283.2031 | 0.19731
177 | 380.55 | 269.7754 | 0.19351
178 | 382.7 | 270.9961 | 0.19315
179 | 384.85 | 258.7891 | 0.18898
180 | 387 | 263.6719 | 0.18898
181 | 389.15 | 253.9062 | 0.18489
182 | 391.3 | 253.9062 | 0.18445
183 | 393.45 | 244.1406 | 0.1805
184 | 395.6 | 245.3613 | 0.17992
185 | 397.75 | 233.1543 | 0.17583
186 | 399.9 | 231.9336 | 0.17546
187 | 402.05 | 223.3887 | 0.17152
188 | 404.2 | 220.9473 | 0.17108
189 | 406.35 | 216.0645 | 0.16706
190 | 408.5 | 209.9609 | 0.16662
191 | 410.65 | 205.0781 | 0.16245
192 | 412.8 | 205.0781 | 0.16202
193 | 414.95 | 196.5332 | 0.15792
194 | 417.1 | 191.6504 | 0.15749
195 | 419.25 | 186.7676 | 0.15339
196 | 421.4 | 181.8848 | 0.15288
197 | 423.55 | 173.3398 | 0.14872
198 | 425.7 | 177.002 | 0.14835
199 | 427.85 | 162.3535 | 0.14418
200 | 430 | 164.7949 | 0.14367
201 | 432.15 | 156.25 | 0.13951
202 | 434.3 | 157.4707 | 0.13885
203 | 436.45 | 144.043 | 0.13461
204 | 438.6 | 146.4844 | 0.13425
205 | 440.75 | 135.498 | 0.12993
206 | 442.9 | 133.0566 | 0.12964
207 | 445.05 | 128.1738 | 0.12526
208 | 447.2 | 124.5117 | 0.12482
209 | 449.35 | 114.7461 | 0.12058
210 | 451.5 | 115.9668 | 0.12014
211 | 453.65 | 106.2012 | 0.11576
212 | 455.8 | 103.7598 | 0.11503
213 | 457.95 | 96.4355 | 0.11086
214 | 460.1 | 98.877 | 0.11028
215 | 462.25 | 87.8906 | 0.10596
216 | 464.4 | 89.1113 | 0.10545
217 | 466.55 | 75.6836 | 0.10121
218 | 468.7 | 79.3457 | 0.10056
219 | 470.85 | 64.6973 | 0.096318
220 | 473 | 65.918 | 0.095587
221 | 475.15 | 57.373 | 0.091276
222 | 477.3 | 57.373 | 0.090545
223 | 479.45 | 45.166 | 0.086306
224 | 481.6 | 50.0488 | 0.085648
225 | 483.75 | 37.8418 | 0.081264
226 | 485.9 | 37.8418 | 0.080679
227 | 488.05 | 28.0762 | 0.076294
228 | 490.2 | 28.0762 | 0.07571
229 | 492.35 | 21.9727 | 0.071252
230 | 494.5 | 20.752 | 0.070448
231 | 496.65 | 6.1035 | 0.06599
232 | 498.8 | 9.7656 | 0.065259
233 | 500.95 | -1.2207 | 0.060948
234 | 503.1 | -2.4414 | 0.060144
235 | 505.25 | -7.3242 | 0.055613
236 | 507.4 | -12.207 | 0.054955
237 | 509.55 | -20.752 | 0.050571
238 | 511.7 | -19.5312 | 0.04984
239 | 513.85 | -29.2969 | 0.045382
240 | 516 | -29.2969 | 0.044432
241 | 518.15 | -40.2832 | 0.039974
242 | 520.3 | -36.6211 | 0.039316
243 | 522.45 | -47.6074 | 0.034786
244 | 524.6 | -45.166 | 0.033982
245 | 526.75 | -59.8145 | 0.029597
246 | 528.9 | -57.373 | 0.02872
247 | 531.05 | -70.8008 | 0.024335
248 | 533.2 | -69.5801 | 0.023385
249 | 535.35 | -80.5664 | 0.018781
250 | 537.5 | -76.9043 | 0.017977
251 | 539.65 | -86.6699 | 0.0133
252 | 541.8 | -85.4492 | 0.012716
253 | 543.95 | -95.2148 | 0.0080387
254 | 546.1 | -98.877 | 0.0072348
255 | 548.25 | -104.9805 | 0.0026308
256 | 550.4 | -109.8633 | 0.0019001
257 | 552.55 | -117.1875 | -0.002777
258 | 554.7 | -118.4082 | -0.0038732
259 | 556.85 | -125.7324 | -0.0084772
260 | 559 | -128.1738 | -0.0093541
261 | 561.15 | -133.0566 | -0.013885
262 | 563.3 | -134.2773 | -0.014835
263 | 565.45 | -144.043 | -0.019366
264 | 567.6 | -145.2637 | -0.020097
265 | 569.75 | -156.25 | -0.02492
266 | 571.9 | -156.25 | -0.025943
267 | 574.05 | -167.2363 | -0.030693
268 | 576.2 | -163.5742 | -0.031716
269 | 578.35 | -177.002 | -0.036466
270 | 580.5 | -170.8984 | -0.03727
271 | 582.65 | -183.1055 | -0.04202
272 | 584.8 | -184.3262 | -0.042897
273 | 586.95 | -196.5332 | -0.047721
274 | 589.1 | -194.0918 | -0.048597
275 | 591.25 | -205.0781 | -0.053348
276 | 593.4 | -203.8574 | -0.054444
277 | 595.55 | -214.8438 | -0.059194
278 | 597.7 | -213.623 | -0.060363
279 | 599.85 | -220.9473 | -0.065186
280 | 602 | -223.3887 | -0.066136
281 | 604.15 | -231.9336 | -0.07096
282 | 606.3 | -233.1543 | -0.07191
283 | 608.45 | -241.6992 | -0.076806
284 | 610.6 | -244.1406 | -0.077902
285 | 612.75 | -252.6855 | -0.082725
286 | 614.9 | -253.9062 | -0.083895
287 | 617.05 | -261.2305 | -0.088864
288 | 619.2 | -260.0098 | -0.089887
289 | 621.35 | -272.2168 | -0.094783
290 | 623.5 | -272.2168 | -0.095953
291 | 625.65 | -280.7617 | -0.10085
292 | 627.8 | -285.6445 | -0.10187
293 | 629.95 | -291.748 | -0.10699
294 | 632.1 | -289.3066 | -0.10794
295 | 634.25 | -300.293 | -0.11298
296 | 636.4 | -303.9551 | -0.11415
297 | 638.55 | -308.8379 | -0.11919
298 | 640.7 | -312.5 | -0.12043
299 | 642.85 | -322.2656 | -0.12548
300 | 645 | -322.2656 | -0.12657
301 | 647.15 | -328.3691 | -0.13162
302 | 649.3 | -330.8105 | -0.13286
303 | 651.45 | -336.9141 | -0.13783
304 | 653.6 | -336.9141 | -0.13914
305 | 655.75 | -347.9004 | -0.14433
306 | 657.9 | -347.9004 | -0.14543
307 | 660.05 | -361.3281 | -0.15062
308 | 662.2 | -360.1074 | -0.15178
309 | 664.35 | -371.0938 | -0.15712
310 | 666.5 | -368.6523 | -0.15814
311 | 668.65 | -379.6387 | -0.16326
312 | 670.8 | -377.1973 | -0.16472
313 | 672.95 | -389.4043 | -0.16984
314 | 675.1 | -386.9629 | -0.1713
315 | 677.25 | -400.3906 | -0.1767
316 | 679.4 | -399.1699 | -0.17787
317 | 681.55 | -407.7148 | -0.18321
318 | 683.7 | -406.4941 | -0.18452
319 | 685.85 | -418.7012 | -0.18964
320 | 688 | -415.0391 | -0.1911
321 | 690.15 | -427.2461 | -0.19658
322 | 692.3 | -429.6875 | -0.19797
323 | 694.45 | -438.2324 | -0.20331
324 | 696.6 | -435.791 | -0.20499
325 | 698.75 | -447.998 | -0.21025
326 | 700.9 | -444.3359 | -0.21178
327 | 703.05 | -454.1016 | -0.21726
328 | 705.2 | -455.3223 | -0.21865
329 | 707.35 | -466.3086 | -0.22413
330 | 709.5 | -466.3086 | -0.22574
331 | 711.65 | -477.2949 | -0.23129
332 | 713.8 | -485.8398 | -0.23736
333 | 715.95 | -485.8398 | -0.23941
334 | 718.1 | -495.6055 | -0.24518
335 | 720.25 | -493.1641 | -0.24693
336 | 722.4 | -504.1504 | -0.25285
337 | 724.55 | -502.9297 | -0.25468
338 | 726.7 | -515.1367 | -0.26045
339 | 728.85 | -515.1367 | -0.2625
340 | 731 | -524.9023 | -0.26835
341 | 733.15 | -523.6816 | -0.27032
342 | 735.3 | -534.668 | -0.27646
343 | 737.45 | -531.0059 | -0.27843
344 | 739.6 | -541.9922 | -0.2845
345 | 741.75 | -545.6543 | -0.28662
346 | 743.9 | -555.4199 | -0.2929
347 | 746.05 | -551.7578 | -0.29487
348 | 748.2 | -565.1855 | -0.30109
349 | 750.35 | -563.9648 | -0.3035
350 | 752.5 | -560.3027 | -0.3054
351 | 754.65 | -550.5371 | -0.30306
352 | 756.8 | -555.4199 | -0.30401
353 | 758.95 | -541.9922 | -0.30123
354 | 761.1 | -545.6543 | -0.30174
355 | 763.25 | -534.668 | -0.29882
356 | 765.4 | -535.8887 | -0.29904
357 | 767.55 | -524.9023 | -0.2959
358 | 769.7 | -523.6816 | -0.29619
359 | 771.85 | -515.1367 | -0.2929
360 | 774 | -515.1367 | -0.29312
361 | 776.15 | -502.9297 | -0.28983
362 | 778.3 | -505.3711 | -0.28976
363 | 780.45 | -495.6055 | -0.28647
364 | 782.6 | -493.1641 | -0.28632
365 | 784.75 | -487.0605 | -0.28289
366 | 786.9 | -483.3984 | -0.28274
367 | 789.05 | -473.6328 | -0.27938
368 | 791.2 | -468.75 | -0.2758
369 | 793.35 | -467.5293 | -0.27558
370 | 795.5 | -454.1016 | -0.27222
371 | 797.65 | -458.9844 | -0.27207
372 | 799.8 | -447.998 | -0.26849
373 | 801.95 | -446.7773 | -0.26827
374 | 804.1 | -437.0117 | -0.26476
375 | 806.25 | -433.3496 | -0.26455
376 | 808.4 | -423.584 | -0.26082
377 | 810.55 | -426.0254 | -0.26067
378 | 812.7 | -418.7012 | -0.25702
379 | 814.85 | -418.7012 | -0.25695
380 | 817 | -408.9355 | -0.25329
381 | 819.15 | -410.1562 | -0.25315
382 | 821.3 | -397.9492 | -0.24956
383 | 823.45 | -399.1699 | -0.24927
384 | 825.6 | -388.1836 | -0.24547
385 | 827.75 | -388.1836 | -0.24511
386 | 829.9 | -375.9766 | -0.24145
387 | 832.05 | -380.8594 | -0.24123
388 | 834.2 | -368.6523 | -0.23743
389 | 836.35 | -371.0938 | -0.23736
390 | 838.5 | -356.4453 | -0.23371
391 | 840.65 | -361.3281 | -0.23319
392 | 842.8 | -349.1211 | -0.22939
393 | 844.95 | -351.5625 | -0.22925
394 | 847.1 | -339.3555 | -0.22523
395 | 849.25 | -341.7969 | -0.22516
396 | 851.4 | -332.0312 | -0.22121
397 | 853.55 | -328.3691 | -0.22106
398 | 855.7 | -318.6035 | -0.21734
399 | 857.85 | -318.6035 | -0.21697
400 | 860 | -308.8379 | -0.21295
401 | 862.15 | -310.0586 | -0.21273
402 | 864.3 | -303.9551 | -0.20864
403 | 866.45 | -301.5137 | -0.20827
404 | 868.6 | -290.5273 | -0.20455
405 | 870.75 | -291.748 | -0.20418
406 | 872.9 | -280.7617 | -0.20024
407 | 875.05 | -280.7617 | -0.20002
408 | 877.2 | -269.7754 | -0.19614
409 | 879.35 | -269.7754 | -0.19571
410 | 881.5 | -260.0098 | -0.19169
411 | 883.65 | -260.0098 | -0.19139
412 | 885.8 | -255.127 | -0.1873
413 | 887.95 | -252.6855 | -0.18679
414 | 890.1 | -241.6992 | -0.18299
415 | 892.25 | -240.4785 | -0.18262
416 | 894.4 | -233.1543 | -0.17846
417 | 896.55 | -231.9336 | -0.17817
418 | 898.7 | -225.8301 | -0.17422
419 | 900.85 | -222.168 | -0.17371
420 | 903 | -209.9609 | -0.16962
421 | 905.15 | -214.8438 | -0.1691
422 | 907.3 | -202.6367 | -0.16516
423 | 909.45 | -203.8574 | -0.16465
424 | 911.6 | -191.6504 | -0.16055
425 | 913.75 | -190.4297 | -0.16012
426 | 915.9 | -187.9883 | -0.15617
427 | 918.05 | -184.3262 | -0.15573
428 | 920.2 | -172.1191 | -0.15157
429 | 922.35 | -173.3398 | -0.15113
430 | 924.5 | -163.5742 | -0.14703
431 | 926.65 | -167.2363 | -0.14638
432 | 928.8 | -155.0293 | -0.14221
433 | 930.95 | -152.5879 | -0.14185
434 | 933.1 | -144.043 | -0.13761
435 | 935.25 | -146.4844 | -0.13717
436 | 937.4 | -134.2773 | -0.13308
437 | 939.55 | -134.2773 | -0.13242
438 | 941.7 | -125.7324 | -0.12833
439 | 943.85 | -124.5117 | -0.12782
440 | 946 | -118.4082 | -0.1235
441 | 948.15 | -115.9668 | -0.12292
442 | 950.3 | -107.4219 | -0.11868
443 | 952.45 | -107.4219 | -0.11824
444 | 954.6 | -95.2148 | -0.11393
445 | 956.75 | -100.0977 | -0.11349
446 | 958.9 | -85.4492 | -0.10918
447 | 961.05 | -89.1113 | -0.10852
448 | 963.2 | -79.3457 | -0.10414
449 | 965.35 | -75.6836 | -0.10363
450 | 967.5 | -69.5801 | -0.099314
451 | 969.65 | -69.5801 | -0.098657
452 | 971.8 | -59.8145 | -0.094491
453 | 973.95 | -59.8145 | -0.09376
454 | 976.1 | -47.6074 | -0.089595
455 | 978.25 | -50.0488 | -0.088937
456 | 980.4 | -37.8418 | -0.084552
457 | 982.55 | -36.6211 | -0.083895
458 | 984.7 | -30.5176 | -0.07951
459 | 986.85 | -26.8555 | -0.078779
460 | 989 | -18.3105 | -0.074467
461 | 991.15 | -18.3105 | -0.073737
462 | 993.3 | -10.9863 | -0.069425
463 | 995.45 | -7.3242 | -0.06884
464 | 997.6 | 0 | -0.064383
465 | 999.75 | -2.4414 | -0.063652
Center data before PMax, ±Pr and ±Vc Calc.
PMax (µC/cm2) | 0.3054
Pr (µC/cm2) | 0.061427
-Pr (µC/cm2) | -0.063652
Ec (kV/cm) | 16633.3056
-Ec (kV/cm) | -23056.7132
CMax-Eff (nF) | 0.42221
Offset (µC/cm2) | 0.032082
Vert. (±Pr) Shift (µC/cm2) | -0.0011124
Horiz. Shift (±Ec) | -3211.7038
A (Loop Area - µC/cm2·Volts) | 0.46438
Hysteresis Version: 5.3.0 - Radiant Technologies, Inc., 1999 - 10/02/14