## Hysteresis Task
Hysteresis
Executed Version | 5.3.0
Vision Version | 5.3.1 (R)
Vision Compiled | 2014-09-10
Driver Version | 5.1.14
Windows Version | Windows 7
Processor Information | x86 (AMD or Intel) - 4 Processors
Tester Name | RT66B0914-297
Tester S/N | RT66B0914-297
Internal Amp Type | No Internal Amp
Internal Amp Serial | 0
Execution Count | 1
Excel Date | 9/11/2023 - 17:41:19
Configuration Date | 2023-11-09 17:35
Execution Date | 2023-11-09 17:41
Sample Info.
Sample Name
Lot Name
Wafer Name
Die Row/Column | 0/0
Capacitor ID | 0
Area (cm2) | 0.79097
Thickness (µm) | 2043.333
Mux Adjust | Disabled
Amplifier | High Voltage (HVA)
HVI Channel/Port | 1/1
DRIVE Gain Factor | 1000
DRIVE Voltage Limit | 4000
Tester Info
Tester Name | RT66B0914-297
Tester Serial Number | RT66B0914-297
Return Signal Amp. Level [Index] | 0.021 [2]
Hysteresis Info
Task Name | Hyst-1
Max. Volts | 408.6666
Max. Field (kV/cm) | 2
Hysteresis Period (ms) | 1000
Preset Disabled
Profile | Standard Bipolar
Data | Valid Data
Point | Time (ms) | Field (kV/cm) | Measured Polarization (µC/cm2)
1 | 3.05 | 1.2207 | -0.013593
2 | 6.1 | 9.7656 | -0.010231
3 | 9.15 | 10.9863 | -0.010231
4 | 12.2 | 15.8691 | -0.0067963
5 | 15.25 | 17.0898 | -0.0067233
6 | 18.3 | 29.2969 | -0.0032886
7 | 21.35 | 29.2969 | -0.0030693
8 | 24.4 | 37.8418 | 0.00058463
9 | 27.45 | 40.2832 | 0.00073079
10 | 30.5 | 50.0488 | 0.0043117
11 | 33.55 | 46.3867 | 0.0044578
12 | 36.6 | 58.5938 | 0.0081118
13 | 39.65 | 57.373 | 0.0084041
14 | 42.7 | 65.918 | 0.012277
15 | 45.75 | 65.918 | 0.01257
16 | 48.8 | 73.2422 | 0.01637
17 | 51.85 | 78.125 | 0.016516
18 | 54.9 | 89.1113 | 0.020389
19 | 57.95 | 84.2285 | 0.020681
20 | 61 | 96.4355 | 0.024774
21 | 64.05 | 95.2148 | 0.025285
22 | 67.1 | 103.7598 | 0.029305
23 | 70.15 | 103.7598 | 0.029378
24 | 73.2 | 115.9668 | 0.033397
25 | 76.25 | 113.5254 | 0.033836
26 | 79.3 | 124.5117 | 0.037855
27 | 82.35 | 126.9531 | 0.03844
28 | 85.4 | 135.498 | 0.042532
29 | 88.45 | 134.2773 | 0.042897
30 | 91.5 | 144.043 | 0.046844
31 | 94.55 | 145.2637 | 0.047355
32 | 97.6 | 152.5879 | 0.051521
33 | 100.65 | 152.5879 | 0.052105
34 | 103.7 | 163.5742 | 0.05649
35 | 106.75 | 162.3535 | 0.056928
36 | 109.8 | 173.3398 | 0.061094
37 | 112.85 | 177.002 | 0.061532
38 | 115.9 | 185.5469 | 0.065698
39 | 118.95 | 186.7676 | 0.066283
40 | 122 | 190.4297 | 0.07074
41 | 125.05 | 192.8711 | 0.071325
42 | 128.1 | 206.2988 | 0.075637
43 | 131.15 | 203.8574 | 0.075929
44 | 134.2 | 216.0645 | 0.080387
45 | 137.25 | 214.8438 | 0.080825
46 | 140.3 | 225.8301 | 0.085283
47 | 143.35 | 222.168 | 0.086087
48 | 146.4 | 233.1543 | 0.090472
49 | 149.45 | 230.7129 | 0.091056
50 | 152.5 | 244.1406 | 0.095295
51 | 155.55 | 251.4648 | 0.10005
52 | 158.6 | 250.2441 | 0.10085
53 | 161.65 | 263.6719 | 0.10538
54 | 164.7 | 262.4512 | 0.10604
55 | 167.75 | 270.9961 | 0.11064
56 | 170.8 | 269.7754 | 0.1113
57 | 173.85 | 280.7617 | 0.11583
58 | 176.9 | 281.9824 | 0.11649
59 | 179.95 | 292.9688 | 0.12116
60 | 183 | 290.5273 | 0.12204
61 | 186.05 | 302.7344 | 0.1265
62 | 189.1 | 300.293 | 0.1273
63 | 192.15 | 311.2793 | 0.13191
64 | 195.2 | 308.8379 | 0.13271
65 | 198.25 | 317.3828 | 0.13761
66 | 201.3 | 319.8242 | 0.13841
67 | 204.35 | 330.8105 | 0.14323
68 | 207.4 | 329.5898 | 0.14418
69 | 210.45 | 338.1348 | 0.14893
70 | 213.5 | 341.7969 | 0.14981
71 | 216.55 | 350.3418 | 0.15463
72 | 219.6 | 351.5625 | 0.1558
73 | 222.65 | 357.666 | 0.16099
74 | 225.7 | 360.1074 | 0.16209
75 | 228.75 | 367.4316 | 0.16713
76 | 231.8 | 372.3145 | 0.16823
77 | 234.85 | 379.6387 | 0.17327
78 | 237.9 | 375.9766 | 0.17459
79 | 240.95 | 385.7422 | 0.17985
80 | 244 | 385.7422 | 0.18124
81 | 247.05 | 397.9492 | 0.18664
82 | 250.1 | 399.1699 | 0.18781
83 | 253.15 | 408.9355 | 0.19307
84 | 256.2 | 399.1699 | 0.19052
85 | 259.25 | 401.6113 | 0.19132
86 | 262.3 | 385.7422 | 0.18832
87 | 265.35 | 388.1836 | 0.18876
88 | 268.4 | 377.1973 | 0.18547
89 | 271.45 | 379.6387 | 0.18555
90 | 274.5 | 371.0938 | 0.18219
91 | 277.55 | 367.4316 | 0.1824
92 | 280.6 | 360.1074 | 0.1789
93 | 283.65 | 357.666 | 0.17904
94 | 286.7 | 347.9004 | 0.17568
95 | 289.75 | 346.6797 | 0.17561
96 | 292.8 | 340.5762 | 0.17195
97 | 295.85 | 338.1348 | 0.17195
98 | 298.9 | 329.5898 | 0.16845
99 | 301.95 | 332.0312 | 0.16837
100 | 305 | 321.0449 | 0.16501
101 | 308.05 | 317.3828 | 0.16494
102 | 311.1 | 310.0586 | 0.16129
103 | 314.15 | 308.8379 | 0.16099
104 | 317.2 | 299.0723 | 0.15741
105 | 320.25 | 299.0723 | 0.15734
106 | 323.3 | 290.5273 | 0.15383
107 | 326.35 | 286.8652 | 0.15376
108 | 329.4 | 280.7617 | 0.14996
109 | 332.45 | 283.2031 | 0.14974
110 | 335.5 | 272.2168 | 0.14601
111 | 338.55 | 272.2168 | 0.14594
112 | 341.6 | 260.0098 | 0.14228
113 | 344.65 | 262.4512 | 0.14228
114 | 347.7 | 251.4648 | 0.13856
115 | 350.75 | 250.2441 | 0.13834
116 | 353.8 | 239.2578 | 0.13447
117 | 356.85 | 233.1543 | 0.13045
118 | 359.9 | 231.9336 | 0.13045
119 | 362.95 | 224.6094 | 0.12672
120 | 366 | 219.7266 | 0.1265
121 | 369.05 | 212.4023 | 0.12263
122 | 372.1 | 213.623 | 0.12241
123 | 375.15 | 206.2988 | 0.11839
124 | 378.2 | 202.6367 | 0.11831
125 | 381.25 | 191.6504 | 0.11444
126 | 384.3 | 194.0918 | 0.11437
127 | 387.35 | 184.3262 | 0.11042
128 | 390.4 | 183.1055 | 0.10998
129 | 393.45 | 174.5605 | 0.10611
130 | 396.5 | 174.5605 | 0.10589
131 | 399.55 | 162.3535 | 0.10209
132 | 402.6 | 167.2363 | 0.10187
133 | 405.65 | 156.25 | 0.097926
134 | 408.7 | 157.4707 | 0.09756
135 | 411.75 | 142.8223 | 0.093541
136 | 414.8 | 142.8223 | 0.093249
137 | 417.85 | 136.7188 | 0.089229
138 | 420.9 | 137.9395 | 0.089083
139 | 423.95 | 129.3945 | 0.085283
140 | 427 | 124.5117 | 0.084991
141 | 430.05 | 113.5254 | 0.080898
142 | 433.1 | 115.9668 | 0.08046
143 | 436.15 | 104.9805 | 0.076441
144 | 439.2 | 106.2012 | 0.076148
145 | 442.25 | 98.877 | 0.072202
146 | 445.3 | 98.877 | 0.071983
147 | 448.35 | 89.1113 | 0.06789
148 | 451.4 | 85.4492 | 0.067452
149 | 454.45 | 75.6836 | 0.063359
150 | 457.5 | 79.3457 | 0.062994
151 | 460.55 | 70.8008 | 0.058902
152 | 463.6 | 69.5801 | 0.058682
153 | 466.65 | 57.373 | 0.054736
154 | 469.7 | 57.373 | 0.054078
155 | 472.75 | 47.6074 | 0.049986
156 | 475.8 | 46.3867 | 0.049547
157 | 478.85 | 36.6211 | 0.045455
158 | 481.9 | 40.2832 | 0.04509
159 | 484.95 | 31.7383 | 0.040997
160 | 488 | 29.2969 | 0.040705
161 | 491.05 | 18.3105 | 0.036466
162 | 494.1 | 18.3105 | 0.035955
163 | 497.15 | 10.9863 | 0.031862
164 | 500.2 | 10.9863 | 0.031497
165 | 503.25 | 0 | 0.027332
166 | 506.3 | 0 | 0.02682
167 | 509.35 | -9.7656 | 0.022435
168 | 512.4 | -10.9863 | 0.021924
169 | 515.45 | -19.5312 | 0.017685
170 | 518.5 | -17.0898 | 0.017393
171 | 521.55 | -29.2969 | 0.013227
172 | 524.6 | -29.2969 | 0.012862
173 | 527.65 | -40.2832 | 0.0086233
174 | 530.7 | -39.0625 | 0.0081118
175 | 533.75 | -50.0488 | 0.0036539
176 | 536.8 | -50.0488 | 0.0031424
177 | 539.85 | -61.0352 | -0.0010231
178 | 542.9 | -61.0352 | -0.0013154
179 | 545.95 | -67.1387 | -0.005554
180 | 549 | -68.3594 | -0.0062117
181 | 552.05 | -79.3457 | -0.010523
182 | 555.1 | -76.9043 | -0.010962
183 | 558.15 | -89.1113 | -0.015347
184 | 561.2 | -90.332 | -0.015785
185 | 564.25 | -93.9941 | -0.020024
186 | 567.3 | -95.2148 | -0.020681
187 | 570.35 | -107.4219 | -0.025066
188 | 573.4 | -107.4219 | -0.025651
189 | 576.45 | -118.4082 | -0.029962
190 | 579.5 | -118.4082 | -0.030474
191 | 582.55 | -126.9531 | -0.034712
192 | 585.6 | -125.7324 | -0.03537
193 | 588.65 | -137.9395 | -0.039755
194 | 591.7 | -134.2773 | -0.040413
195 | 594.75 | -146.4844 | -0.044724
196 | 597.8 | -147.7051 | -0.045455
197 | 600.85 | -153.8086 | -0.049621
198 | 603.9 | -155.0293 | -0.050205
199 | 606.95 | -166.0156 | -0.054736
200 | 610 | -166.0156 | -0.05554
201 | 613.05 | -175.7812 | -0.059925
202 | 616.1 | -175.7812 | -0.060582
203 | 619.15 | -185.5469 | -0.064894
204 | 622.2 | -184.3262 | -0.065552
205 | 625.25 | -192.8711 | -0.069937
206 | 628.3 | -192.8711 | -0.070594
207 | 631.35 | -202.6367 | -0.075271
208 | 634.4 | -203.8574 | -0.076148
209 | 637.45 | -216.0645 | -0.080533
210 | 640.5 | -217.2852 | -0.081118
211 | 643.55 | -224.6094 | -0.085575
212 | 646.6 | -220.9473 | -0.086306
213 | 649.65 | -230.7129 | -0.090837
214 | 652.7 | -245.3613 | -0.095806
215 | 655.75 | -242.9199 | -0.09683
216 | 658.8 | -253.9062 | -0.10129
217 | 661.85 | -253.9062 | -0.10209
218 | 664.9 | -262.4512 | -0.1067
219 | 667.95 | -261.2305 | -0.1075
220 | 671 | -269.7754 | -0.11232
221 | 674.05 | -270.9961 | -0.1132
222 | 677.1 | -283.2031 | -0.11788
223 | 680.15 | -283.2031 | -0.11868
224 | 683.2 | -290.5273 | -0.12343
225 | 686.25 | -290.5273 | -0.12409
226 | 689.3 | -299.0723 | -0.12906
227 | 692.35 | -301.5137 | -0.13008
228 | 695.4 | -312.5 | -0.1349
229 | 698.45 | -312.5 | -0.13578
230 | 701.5 | -319.8242 | -0.14046
231 | 704.55 | -321.0449 | -0.14148
232 | 707.6 | -327.1484 | -0.14638
233 | 710.65 | -327.1484 | -0.1474
234 | 713.7 | -336.9141 | -0.15237
235 | 716.75 | -343.0176 | -0.15354
236 | 719.8 | -351.5625 | -0.15836
237 | 722.85 | -347.9004 | -0.15946
238 | 725.9 | -356.4453 | -0.1645
239 | 728.95 | -357.666 | -0.16567
240 | 732 | -367.4316 | -0.17086
241 | 735.05 | -371.0938 | -0.17217
242 | 738.1 | -378.418 | -0.17729
243 | 741.15 | -380.8594 | -0.17853
244 | 744.2 | -390.625 | -0.18379
245 | 747.25 | -389.4043 | -0.18511
246 | 750.3 | -399.1699 | -0.19059
247 | 753.35 | -399.1699 | -0.19198
248 | 756.4 | -397.9492 | -0.19307
249 | 759.45 | -385.7422 | -0.19015
250 | 762.5 | -390.625 | -0.19044
251 | 765.55 | -380.8594 | -0.18752
252 | 768.6 | -380.8594 | -0.18789
253 | 771.65 | -371.0938 | -0.18452
254 | 774.7 | -372.3145 | -0.18489
255 | 777.75 | -361.3281 | -0.18138
256 | 780.8 | -358.8867 | -0.18138
257 | 783.85 | -351.5625 | -0.17795
258 | 786.9 | -346.6797 | -0.17787
259 | 789.95 | -335.6934 | -0.17459
260 | 793 | -340.5762 | -0.17459
261 | 796.05 | -332.0312 | -0.17115
262 | 799.1 | -330.8105 | -0.17108
263 | 802.15 | -319.8242 | -0.1675
264 | 805.2 | -318.6035 | -0.16735
265 | 808.25 | -312.5 | -0.16384
266 | 811.3 | -308.8379 | -0.1637
267 | 814.35 | -300.293 | -0.16019
268 | 817.4 | -301.5137 | -0.16004
269 | 820.45 | -290.5273 | -0.15639
270 | 823.5 | -290.5273 | -0.15624
271 | 826.55 | -283.2031 | -0.15259
272 | 829.6 | -283.2031 | -0.15252
273 | 832.65 | -269.7754 | -0.14879
274 | 835.7 | -270.9961 | -0.14879
275 | 838.75 | -261.2305 | -0.14506
276 | 841.8 | -261.2305 | -0.14484
277 | 844.85 | -252.6855 | -0.14104
278 | 847.9 | -250.2441 | -0.14097
279 | 850.95 | -241.6992 | -0.13732
280 | 854 | -241.6992 | -0.1371
281 | 857.05 | -233.1543 | -0.1333
282 | 860.1 | -224.6094 | -0.1295
283 | 863.15 | -223.3887 | -0.1292
284 | 866.2 | -212.4023 | -0.12533
285 | 869.25 | -216.0645 | -0.12518
286 | 872.3 | -201.416 | -0.12146
287 | 875.35 | -202.6367 | -0.12138
288 | 878.4 | -192.8711 | -0.11729
289 | 881.45 | -192.8711 | -0.117
290 | 884.5 | -183.1055 | -0.1132
291 | 887.55 | -184.3262 | -0.11291
292 | 890.6 | -174.5605 | -0.10911
293 | 893.65 | -173.3398 | -0.10896
294 | 896.7 | -167.2363 | -0.10523
295 | 899.75 | -164.7949 | -0.1048
296 | 902.8 | -152.5879 | -0.10078
297 | 905.85 | -153.8086 | -0.10048
298 | 908.9 | -147.7051 | -0.09661
299 | 911.95 | -144.043 | -0.096391
300 | 915 | -134.2773 | -0.092591
301 | 918.05 | -134.2773 | -0.092153
302 | 921.1 | -124.5117 | -0.088206
303 | 924.15 | -124.5117 | -0.087914
304 | 927.2 | -113.5254 | -0.083895
305 | 930.25 | -114.7461 | -0.083602
306 | 933.3 | -107.4219 | -0.079875
307 | 936.35 | -108.6426 | -0.079437
308 | 939.4 | -97.6562 | -0.075271
309 | 942.45 | -96.4355 | -0.074833
310 | 945.5 | -86.6699 | -0.071033
311 | 948.55 | -89.1113 | -0.070594
312 | 951.6 | -78.125 | -0.066648
313 | 954.65 | -80.5664 | -0.066356
314 | 957.7 | -69.5801 | -0.06219
315 | 960.75 | -67.1387 | -0.061752
316 | 963.8 | -59.8145 | -0.057732
317 | 966.85 | -54.9316 | -0.057367
318 | 969.9 | -46.3867 | -0.053421
319 | 972.95 | -50.0488 | -0.053055
320 | 976 | -41.5039 | -0.049036
321 | 979.05 | -37.8418 | -0.048524
322 | 982.1 | -29.2969 | -0.044432
323 | 985.15 | -28.0762 | -0.043847
324 | 988.2 | -20.752 | -0.039901
325 | 991.25 | -20.752 | -0.039609
326 | 994.3 | -10.9863 | -0.035516
327 | 997.35 | -8.5449 | -0.035005
328 | 1000.4 | 1.2207 | -0.030693
329 | 1003.45 | -1.2207 | -0.030182
Center data before PMax, ±Pr and ±Vc Calc.
PMax (µC/cm2) | 0.19307
Pr (µC/cm2) | 0.027332
-Pr (µC/cm2) | -0.030182
Ec (kV/cm) | 7452.9773
-Ec (kV/cm) | -11920.1427
CMax-Eff (nF) | 0.37369
Offset (µC/cm2) | 0.013666
Vert. (±Pr) Shift (µC/cm2) | -0.001425
Horiz. Shift (±Ec) | -2233.5827
A (Loop Area - µC/cm2·Volts) | 0.15332
Hysteresis Version: 5.3.0 - Radiant Technologies, Inc., 1999 - 10/02/14