## Hysteresis Task
Hysteresis
Executed Version | 5.3.0
Vision Version | 5.3.1 (R)
Vision Compiled | 2014-09-10
Driver Version | 5.1.14
Windows Version | Windows 7
Processor Information | x86 (AMD or Intel) - 4 Processors
Tester Name | RT66B0914-297
Tester S/N | RT66B0914-297
Internal Amp Type | No Internal Amp
Internal Amp Serial | 0
Execution Count | 1
Excel Date | 9/11/2023 - 17:44:15
Configuration Date | 2023-11-09 17:35
Execution Date | 2023-11-09 17:44
Sample Info.
Sample Name
Lot Name
Wafer Name
Die Row/Column | 0/0
Capacitor ID | 0
Area (cm2) | 0.79097
Thickness (µm) | 2043.333
Mux Adjust | Disabled
Amplifier | High Voltage (HVA)
HVI Channel/Port | 1/1
DRIVE Gain Factor | 1000
DRIVE Voltage Limit | 4000
Tester Info
Tester Name | RT66B0914-297
Tester Serial Number | RT66B0914-297
Return Signal Amp. Level [Index] | 0.0021 [3]
Hysteresis Info
Task Name | Hyst-1
Max. Volts | 817.3332
Max. Field (kV/cm) | 4
Hysteresis Period (ms) | 1000
Preset Disabled
Profile | Standard Bipolar
Data | Valid Data
Point | Time (ms) | Field (kV/cm) | Measured Polarization (µC/cm2)
1 | 2 | -1.2207 | -0.1162
2 | 4 | 8.5449 | -0.11254
3 | 6 | 9.7656 | -0.11327
4 | 8 | 20.752 | -0.10962
5 | 10 | 30.5176 | -0.10743
6 | 12 | 29.2969 | -0.10523
7 | 14 | 37.8418 | -0.10304
8 | 16 | 50.0488 | -0.099387
9 | 18 | 46.3867 | -0.098657
10 | 20 | 56.1523 | -0.094272
11 | 22 | 69.5801 | -0.089887
12 | 24 | 68.3594 | -0.090618
13 | 26 | 74.4629 | -0.085502
14 | 28 | 87.8906 | -0.081118
15 | 30 | 86.6699 | -0.081848
16 | 32 | 93.9941 | -0.076733
17 | 34 | 104.9805 | -0.071617
18 | 36 | 106.2012 | -0.071617
19 | 38 | 118.4082 | -0.065771
20 | 40 | 128.1738 | -0.062117
21 | 42 | 124.5117 | -0.060655
22 | 44 | 133.0566 | -0.057002
23 | 46 | 146.4844 | -0.051155
24 | 48 | 144.043 | -0.049694
25 | 50 | 155.0293 | -0.045309
26 | 52 | 166.0156 | -0.039463
27 | 54 | 166.0156 | -0.038001
28 | 56 | 172.1191 | -0.034347
29 | 58 | 181.8848 | -0.028501
30 | 60 | 181.8848 | -0.026308
31 | 62 | 191.6504 | -0.021924
32 | 64 | 203.8574 | -0.016077
33 | 66 | 203.8574 | -0.013885
34 | 68 | 216.0645 | -0.0080387
35 | 70 | 225.8301 | -0.0036539
36 | 72 | 222.168 | -0.0014616
37 | 74 | 229.4922 | 0.0029232
38 | 76 | 245.3613 | 0.0095003
39 | 78 | 244.1406 | 0.012423
40 | 80 | 252.6855 | 0.016808
41 | 82 | 264.8926 | 0.024116
42 | 84 | 261.2305 | 0.024847
43 | 86 | 270.9961 | 0.030693
44 | 88 | 278.3203 | 0.036539
45 | 90 | 278.3203 | 0.038732
46 | 92 | 290.5273 | 0.044578
47 | 94 | 302.7344 | 0.049694
48 | 96 | 297.8516 | 0.052617
49 | 98 | 310.0586 | 0.059194
50 | 100 | 318.6035 | 0.064309
51 | 102 | 317.3828 | 0.065771
52 | 104 | 329.5898 | 0.073079
53 | 106 | 340.5762 | 0.080387
54 | 108 | 341.7969 | 0.080387
55 | 110 | 351.5625 | 0.087695
56 | 112 | 358.8867 | 0.09281
57 | 114 | 357.666 | 0.096464
58 | 116 | 369.873 | 0.10304
59 | 118 | 379.6387 | 0.10889
60 | 120 | 390.625 | 0.1162
61 | 122 | 388.1836 | 0.11912
62 | 124 | 397.9492 | 0.12496
63 | 126 | 407.7148 | 0.13154
64 | 128 | 405.2734 | 0.13447
65 | 130 | 415.0391 | 0.14031
66 | 132 | 427.2461 | 0.14762
67 | 134 | 428.4668 | 0.14981
68 | 136 | 434.5703 | 0.15639
69 | 138 | 444.3359 | 0.16297
70 | 140 | 444.3359 | 0.16662
71 | 142 | 454.1016 | 0.17247
72 | 144 | 463.8672 | 0.17904
73 | 146 | 466.3086 | 0.1827
74 | 148 | 477.2949 | 0.18854
75 | 150 | 487.0605 | 0.19585
76 | 152 | 484.6191 | 0.19877
77 | 154 | 493.1641 | 0.20608
78 | 156 | 506.5918 | 0.21193
79 | 158 | 504.1504 | 0.21485
80 | 160 | 515.1367 | 0.22216
81 | 162 | 526.123 | 0.22947
82 | 164 | 524.9023 | 0.23239
83 | 166 | 532.2266 | 0.23897
84 | 168 | 541.9922 | 0.24555
85 | 170 | 541.9922 | 0.24993
86 | 172 | 550.5371 | 0.25651
87 | 174 | 561.5234 | 0.26455
88 | 176 | 561.5234 | 0.2682
89 | 178 | 573.7305 | 0.27405
90 | 180 | 583.4961 | 0.28135
91 | 182 | 581.0547 | 0.28574
92 | 184 | 590.8203 | 0.29158
93 | 186 | 603.0273 | 0.30035
94 | 188 | 599.3652 | 0.30401
95 | 190 | 609.1309 | 0.31059
96 | 192 | 621.3379 | 0.31862
97 | 194 | 622.5586 | 0.32155
98 | 196 | 628.6621 | 0.33032
99 | 198 | 640.8691 | 0.33762
100 | 200 | 639.6484 | 0.34201
101 | 202 | 648.1934 | 0.34786
102 | 204 | 657.959 | 0.35663
103 | 206 | 662.8418 | 0.36028
104 | 208 | 670.166 | 0.36686
105 | 210 | 681.1523 | 0.37563
106 | 212 | 679.9316 | 0.37928
107 | 214 | 689.6973 | 0.38878
108 | 216 | 698.2422 | 0.39536
109 | 218 | 695.8008 | 0.40047
110 | 220 | 706.7871 | 0.40778
111 | 222 | 716.5527 | 0.41582
112 | 224 | 718.9941 | 0.41874
113 | 226 | 725.0977 | 0.42751
114 | 228 | 738.5254 | 0.43628
115 | 230 | 737.3047 | 0.43994
116 | 232 | 745.8496 | 0.4487
117 | 234 | 754.3945 | 0.45601
118 | 236 | 758.0566 | 0.46113
119 | 238 | 767.8223 | 0.4699
120 | 240 | 777.5879 | 0.4794
121 | 242 | 778.8086 | 0.48378
122 | 244 | 786.1328 | 0.49328
123 | 246 | 795.8984 | 0.50132
124 | 248 | 793.457 | 0.50571
125 | 250 | 804.4434 | 0.51594
126 | 252 | 816.6504 | 0.52324
127 | 254 | 808.1055 | 0.52398
128 | 256 | 793.457 | 0.52398
129 | 258 | 793.457 | 0.52544
130 | 260 | 783.6914 | 0.52251
131 | 262 | 775.1465 | 0.52178
132 | 264 | 773.9258 | 0.52178
133 | 266 | 765.3809 | 0.51886
134 | 268 | 758.0566 | 0.51594
135 | 270 | 756.8359 | 0.51667
136 | 272 | 747.0703 | 0.51448
137 | 274 | 734.8633 | 0.51082
138 | 276 | 738.5254 | 0.51082
139 | 278 | 728.7598 | 0.5079
140 | 280 | 720.2148 | 0.50498
141 | 282 | 717.7734 | 0.50424
142 | 284 | 708.0078 | 0.50132
143 | 286 | 699.4629 | 0.49767
144 | 288 | 695.8008 | 0.49767
145 | 290 | 687.2559 | 0.49401
146 | 292 | 678.7109 | 0.4889
147 | 294 | 682.373 | 0.49036
148 | 296 | 667.7246 | 0.48744
149 | 298 | 659.1797 | 0.48232
150 | 300 | 656.7383 | 0.48305
151 | 302 | 649.4141 | 0.47867
152 | 304 | 639.6484 | 0.47428
153 | 306 | 639.6484 | 0.47501
154 | 308 | 632.3242 | 0.47136
155 | 310 | 621.3379 | 0.46771
156 | 312 | 620.1172 | 0.46844
157 | 314 | 609.1309 | 0.46259
158 | 316 | 603.0273 | 0.45967
159 | 318 | 603.0273 | 0.45894
160 | 320 | 593.2617 | 0.45528
161 | 322 | 583.4961 | 0.4509
162 | 324 | 578.6133 | 0.45017
163 | 326 | 573.7305 | 0.44797
164 | 328 | 561.5234 | 0.44359
165 | 330 | 562.7441 | 0.44286
166 | 332 | 554.1992 | 0.4392
167 | 334 | 545.6543 | 0.43482
168 | 336 | 541.9922 | 0.43482
169 | 338 | 532.2266 | 0.43043
170 | 340 | 520.0195 | 0.42678
171 | 342 | 522.4609 | 0.42605
172 | 344 | 515.1367 | 0.4224
173 | 346 | 504.1504 | 0.41801
174 | 348 | 506.5918 | 0.41874
175 | 350 | 495.6055 | 0.41363
176 | 352 | 484.6191 | 0.40924
177 | 354 | 483.3984 | 0.40924
178 | 356 | 477.2949 | 0.40559
179 | 358 | 466.3086 | 0.40193
180 | 360 | 467.5293 | 0.4012
181 | 362 | 458.9844 | 0.39682
182 | 364 | 447.998 | 0.39097
183 | 366 | 444.3359 | 0.39024
184 | 368 | 434.5703 | 0.38659
185 | 370 | 424.8047 | 0.3822
186 | 372 | 423.584 | 0.3822
187 | 374 | 416.2598 | 0.37782
188 | 376 | 406.4941 | 0.37416
189 | 378 | 408.9355 | 0.3727
190 | 380 | 397.9492 | 0.36905
191 | 382 | 388.1836 | 0.36393
192 | 384 | 385.7422 | 0.36247
193 | 386 | 380.8594 | 0.35955
194 | 388 | 368.6523 | 0.35443
195 | 390 | 358.8867 | 0.35005
196 | 392 | 358.8867 | 0.34859
197 | 394 | 350.3418 | 0.34493
198 | 396 | 338.1348 | 0.34055
199 | 398 | 338.1348 | 0.34055
200 | 400 | 327.1484 | 0.33543
201 | 402 | 317.3828 | 0.33105
202 | 404 | 319.8242 | 0.32959
203 | 406 | 311.2793 | 0.3252
204 | 408 | 302.7344 | 0.32009
205 | 410 | 301.5137 | 0.31935
206 | 412 | 291.748 | 0.31497
207 | 414 | 281.9824 | 0.31205
208 | 416 | 281.9824 | 0.30912
209 | 418 | 268.5547 | 0.30547
210 | 420 | 260.0098 | 0.30035
211 | 422 | 258.7891 | 0.29889
212 | 424 | 251.4648 | 0.29524
213 | 426 | 240.4785 | 0.29012
214 | 428 | 242.9199 | 0.29012
215 | 430 | 235.5957 | 0.28647
216 | 432 | 224.6094 | 0.28062
217 | 434 | 220.9473 | 0.27843
218 | 436 | 214.8438 | 0.27478
219 | 438 | 202.6367 | 0.26893
220 | 440 | 201.416 | 0.26893
221 | 442 | 192.8711 | 0.26381
222 | 444 | 185.5469 | 0.2587
223 | 446 | 184.3262 | 0.25797
224 | 448 | 175.7812 | 0.25358
225 | 450 | 166.0156 | 0.24847
226 | 452 | 166.0156 | 0.24774
227 | 454 | 155.0293 | 0.24262
228 | 456 | 146.4844 | 0.23678
229 | 458 | 144.043 | 0.23604
230 | 460 | 133.0566 | 0.23166
231 | 462 | 124.5117 | 0.22654
232 | 464 | 126.9531 | 0.22581
233 | 466 | 115.9668 | 0.22143
234 | 468 | 108.6426 | 0.21485
235 | 470 | 108.6426 | 0.21412
236 | 472 | 100.0977 | 0.2112
237 | 474 | 86.6699 | 0.20462
238 | 476 | 87.8906 | 0.20316
239 | 478 | 75.6836 | 0.19731
240 | 480 | 64.6973 | 0.1922
241 | 482 | 64.6973 | 0.19074
242 | 484 | 57.373 | 0.18635
243 | 486 | 48.8281 | 0.18124
244 | 488 | 50.0488 | 0.1805
245 | 490 | 40.2832 | 0.17466
246 | 492 | 31.7383 | 0.16881
247 | 494 | 29.2969 | 0.16735
248 | 496 | 18.3105 | 0.16297
249 | 498 | 7.3242 | 0.15785
250 | 500 | 6.1035 | 0.15639
251 | 502 | -1.2207 | 0.15127
252 | 504 | 0 | 0.14981
253 | 506 | -9.7656 | 0.14323
254 | 508 | -18.3105 | 0.13885
255 | 510 | -17.0898 | 0.13812
256 | 512 | -26.8555 | 0.13227
257 | 514 | -37.8418 | 0.12716
258 | 516 | -39.0625 | 0.12496
259 | 518 | -50.0488 | 0.11985
260 | 520 | -59.8145 | 0.11473
261 | 522 | -61.0352 | 0.11181
262 | 524 | -69.5801 | 0.10743
263 | 526 | -75.6836 | 0.10158
264 | 528 | -75.6836 | 0.10012
265 | 530 | -85.4492 | 0.095003
266 | 532 | -95.2148 | 0.089156
267 | 534 | -95.2148 | 0.087695
268 | 536 | -106.2012 | 0.082579
269 | 538 | -118.4082 | 0.076002
270 | 540 | -117.1875 | 0.075271
271 | 542 | -126.9531 | 0.069425
272 | 544 | -139.1602 | 0.064309
273 | 546 | -134.2773 | 0.062117
274 | 548 | -145.2637 | 0.056271
275 | 550 | -155.0293 | 0.051155
276 | 552 | -155.0293 | 0.048963
277 | 554 | -161.1328 | 0.043117
278 | 556 | -177.002 | 0.03727
279 | 558 | -175.7812 | 0.035078
280 | 560 | -184.3262 | 0.028501
281 | 562 | -194.0918 | 0.022654
282 | 564 | -196.5332 | 0.021924
283 | 566 | -201.416 | 0.016077
284 | 568 | -211.1816 | 0.010962
285 | 570 | -214.8438 | 0.0073079
286 | 572 | -224.6094 | 0.0029232
287 | 574 | -229.4922 | -0.0036539
288 | 576 | -235.5957 | -0.0065771
289 | 578 | -244.1406 | -0.011693
290 | 580 | -251.4648 | -0.01827
291 | 582 | -251.4648 | -0.019731
292 | 584 | -263.6719 | -0.024847
293 | 586 | -269.7754 | -0.032886
294 | 588 | -273.4375 | -0.035809
295 | 590 | -283.2031 | -0.040193
296 | 592 | -292.9688 | -0.045309
297 | 594 | -289.3066 | -0.048963
298 | 596 | -302.7344 | -0.054809
299 | 598 | -310.0586 | -0.059925
300 | 600 | -308.8379 | -0.062117
301 | 602 | -318.6035 | -0.069425
302 | 604 | -330.8105 | -0.076733
303 | 606 | -329.5898 | -0.077464
304 | 608 | -340.5762 | -0.084041
305 | 610 | -352.7832 | -0.090618
306 | 612 | -351.5625 | -0.09281
307 | 614 | -358.8867 | -0.10012
308 | 616 | -369.873 | -0.10523
309 | 618 | -368.6523 | -0.10816
310 | 620 | -375.9766 | -0.114
311 | 622 | -384.5215 | -0.12058
312 | 624 | -388.1836 | -0.12496
313 | 626 | -399.1699 | -0.13008
314 | 628 | -410.1562 | -0.13593
315 | 630 | -408.9355 | -0.13958
316 | 632 | -418.7012 | -0.14543
317 | 634 | -428.4668 | -0.152
318 | 636 | -427.2461 | -0.15493
319 | 638 | -434.5703 | -0.1615
320 | 640 | -444.3359 | -0.16808
321 | 642 | -444.3359 | -0.17174
322 | 644 | -455.3223 | -0.17758
323 | 646 | -465.0879 | -0.18489
324 | 648 | -468.75 | -0.18635
325 | 650 | -476.0742 | -0.19512
326 | 652 | -485.8398 | -0.20243
327 | 654 | -485.8398 | -0.20462
328 | 656 | -494.3848 | -0.2112
329 | 658 | -501.709 | -0.21851
330 | 660 | -502.9297 | -0.2207
331 | 662 | -512.6953 | -0.22801
332 | 664 | -522.4609 | -0.23531
333 | 666 | -523.6816 | -0.23751
334 | 668 | -537.1094 | -0.24481
335 | 670 | -545.6543 | -0.25212
336 | 672 | -545.6543 | -0.25431
337 | 674 | -551.7578 | -0.26235
338 | 676 | -563.9648 | -0.27039
339 | 678 | -562.7441 | -0.27332
340 | 680 | -570.0684 | -0.27989
341 | 682 | -581.0547 | -0.28793
342 | 684 | -583.4961 | -0.29012
343 | 686 | -588.3789 | -0.29816
344 | 688 | -600.5859 | -0.30547
345 | 690 | -603.0273 | -0.30912
346 | 692 | -612.793 | -0.31643
347 | 694 | -618.8965 | -0.32447
348 | 696 | -622.5586 | -0.32739
349 | 698 | -633.5449 | -0.33397
350 | 700 | -640.8691 | -0.34347
351 | 702 | -642.0898 | -0.34639
352 | 704 | -651.8555 | -0.3537
353 | 706 | -659.1797 | -0.3632
354 | 708 | -656.7383 | -0.36613
355 | 710 | -668.9453 | -0.37343
356 | 712 | -676.2695 | -0.38147
357 | 714 | -679.9316 | -0.38586
358 | 716 | -687.2559 | -0.39316
359 | 718 | -699.4629 | -0.39974
360 | 720 | -700.6836 | -0.40413
361 | 722 | -711.6699 | -0.4129
362 | 724 | -716.5527 | -0.42093
363 | 726 | -720.2148 | -0.42532
364 | 728 | -728.7598 | -0.43409
365 | 730 | -736.084 | -0.44213
366 | 732 | -737.3047 | -0.44651
367 | 734 | -748.291 | -0.45455
368 | 736 | -754.3945 | -0.46186
369 | 738 | -765.3809 | -0.47209
370 | 740 | -767.8223 | -0.47647
371 | 742 | -776.3672 | -0.48451
372 | 744 | -784.9121 | -0.49474
373 | 746 | -787.3535 | -0.49913
374 | 748 | -798.3398 | -0.5079
375 | 750 | -808.1055 | -0.5174
376 | 752 | -809.3262 | -0.52178
377 | 754 | -805.6641 | -0.52544
378 | 756 | -795.8984 | -0.52544
379 | 758 | -784.9121 | -0.52324
380 | 760 | -783.6914 | -0.52471
381 | 762 | -776.3672 | -0.52251
382 | 764 | -769.043 | -0.52178
383 | 766 | -764.1602 | -0.52105
384 | 768 | -754.3945 | -0.51813
385 | 770 | -749.5117 | -0.51448
386 | 772 | -737.3047 | -0.51228
387 | 774 | -734.8633 | -0.51301
388 | 776 | -728.7598 | -0.50863
389 | 778 | -720.2148 | -0.50644
390 | 780 | -718.9941 | -0.50644
391 | 782 | -710.4492 | -0.50132
392 | 784 | -699.4629 | -0.4984
393 | 786 | -698.2422 | -0.49913
394 | 788 | -687.2559 | -0.49474
395 | 790 | -678.7109 | -0.49255
396 | 792 | -682.373 | -0.49109
397 | 794 | -668.9453 | -0.48817
398 | 796 | -659.1797 | -0.48378
399 | 798 | -661.6211 | -0.48378
400 | 800 | -649.4141 | -0.48086
401 | 802 | -640.8691 | -0.47721
402 | 804 | -640.8691 | -0.47794
403 | 806 | -631.1035 | -0.47209
404 | 808 | -618.8965 | -0.4699
405 | 810 | -623.7793 | -0.4699
406 | 812 | -611.5723 | -0.46551
407 | 814 | -599.3652 | -0.46113
408 | 816 | -603.0273 | -0.46113
409 | 818 | -590.8203 | -0.45674
410 | 820 | -585.9375 | -0.45382
411 | 822 | -582.2754 | -0.45309
412 | 824 | -574.9512 | -0.4487
413 | 826 | -563.9648 | -0.44432
414 | 828 | -563.9648 | -0.44505
415 | 830 | -554.1992 | -0.4414
416 | 832 | -541.9922 | -0.43774
417 | 834 | -544.4336 | -0.43774
418 | 836 | -531.0059 | -0.43409
419 | 838 | -523.6816 | -0.42824
420 | 840 | -521.2402 | -0.42824
421 | 842 | -511.4746 | -0.42386
422 | 844 | -506.5918 | -0.41947
423 | 846 | -502.9297 | -0.41947
424 | 848 | -493.1641 | -0.41582
425 | 850 | -483.3984 | -0.41217
426 | 852 | -480.957 | -0.4107
427 | 854 | -477.2949 | -0.40705
428 | 856 | -463.8672 | -0.40266
429 | 858 | -463.8672 | -0.40193
430 | 860 | -457.7637 | -0.39755
431 | 862 | -447.998 | -0.39243
432 | 864 | -444.3359 | -0.39316
433 | 866 | -439.4531 | -0.38951
434 | 868 | -429.6875 | -0.38586
435 | 870 | -427.2461 | -0.38513
436 | 872 | -417.4805 | -0.38074
437 | 874 | -410.1562 | -0.37489
438 | 876 | -407.7148 | -0.37563
439 | 878 | -394.2871 | -0.36978
440 | 880 | -388.1836 | -0.36832
441 | 882 | -389.4043 | -0.36613
442 | 884 | -377.1973 | -0.36174
443 | 886 | -371.0938 | -0.35809
444 | 888 | -371.0938 | -0.35736
445 | 890 | -357.666 | -0.35297
446 | 892 | -347.9004 | -0.34859
447 | 894 | -351.5625 | -0.34786
448 | 896 | -339.3555 | -0.34347
449 | 898 | -327.1484 | -0.33762
450 | 900 | -332.0312 | -0.33762
451 | 902 | -321.0449 | -0.33397
452 | 904 | -308.8379 | -0.32812
453 | 906 | -312.5 | -0.32666
454 | 908 | -302.7344 | -0.32301
455 | 910 | -289.3066 | -0.31789
456 | 912 | -290.5273 | -0.31862
457 | 914 | -284.4238 | -0.31278
458 | 916 | -269.7754 | -0.30912
459 | 918 | -270.9961 | -0.30839
460 | 920 | -263.6719 | -0.30474
461 | 922 | -252.6855 | -0.29889
462 | 924 | -250.2441 | -0.29889
463 | 926 | -245.3613 | -0.29232
464 | 928 | -235.5957 | -0.28866
465 | 930 | -233.1543 | -0.2872
466 | 932 | -222.168 | -0.28208
467 | 934 | -216.0645 | -0.2777
468 | 936 | -212.4023 | -0.2777
469 | 938 | -201.416 | -0.27185
470 | 940 | -195.3125 | -0.26747
471 | 942 | -195.3125 | -0.26674
472 | 944 | -181.8848 | -0.26162
473 | 946 | -175.7812 | -0.25651
474 | 948 | -178.2227 | -0.25578
475 | 950 | -163.5742 | -0.25212
476 | 952 | -153.8086 | -0.24555
477 | 954 | -157.4707 | -0.24628
478 | 956 | -144.043 | -0.24043
479 | 958 | -134.2773 | -0.23458
480 | 960 | -139.1602 | -0.23385
481 | 962 | -129.3945 | -0.22947
482 | 964 | -113.5254 | -0.22581
483 | 966 | -118.4082 | -0.22362
484 | 968 | -108.6426 | -0.21924
485 | 970 | -93.9941 | -0.21339
486 | 972 | -95.2148 | -0.21193
487 | 974 | -89.1113 | -0.20901
488 | 976 | -75.6836 | -0.20243
489 | 978 | -76.9043 | -0.20024
490 | 980 | -69.5801 | -0.19658
491 | 982 | -61.0352 | -0.1922
492 | 984 | -58.5938 | -0.18927
493 | 986 | -48.8281 | -0.18562
494 | 988 | -39.0625 | -0.1805
495 | 990 | -36.6211 | -0.17758
496 | 992 | -28.0762 | -0.1732
497 | 994 | -19.5312 | -0.16808
498 | 996 | -18.3105 | -0.16662
499 | 998 | -10.9863 | -0.16224
500 | 1000 | -1.2207 | -0.15566
501 | 1002 | 0 | -0.15347
Center data before PMax, ±Pr and ±Vc Calc.
PMax (µC/cm2) | 0.52324
Pr (µC/cm2) | 0.15213
-Pr (µC/cm2) | -0.15347
Ec (kV/cm) | 45895.1748
-Ec (kV/cm) | -46338.6064
CMax-Eff (nF) | 0.50637
Offset (µC/cm2) | 0.1162
Vert. (±Pr) Shift (µC/cm2) | -0.00066989
Horiz. Shift (±Ec) | -221.7158
A (Loop Area - µC/cm2·Volts) | 1.6751
Hysteresis Version: 5.3.0 - Radiant Technologies, Inc., 1999 - 10/02/14