## Hysteresis Task
Hysteresis
Executed Version | 5.3.0
Vision Version | 5.3.1 (R)
Vision Compiled | 2014-09-10
Driver Version | 5.1.14
Windows Version | Windows 7
Processor Information | x86 (AMD or Intel) - 4 Processors
Tester Name | RT66B0914-297
Tester S/N | RT66B0914-297
Internal Amp Type | No Internal Amp
Internal Amp Serial | 0
Execution Count | 1
Excel Date | 9/11/2023 - 17:44:52
Configuration Date | 2023-11-09 17:35
Execution Date | 2023-11-09 17:44
Sample Info.
Sample Name
Lot Name
Wafer Name
Die Row/Column | 0/0
Capacitor ID | 0
Area (cm2) | 0.79097
Thickness (µm) | 2043.333
Mux Adjust | Disabled
Amplifier | High Voltage (HVA)
HVI Channel/Port | 1/1
DRIVE Gain Factor | 1000
DRIVE Voltage Limit | 4000
Tester Info
Tester Name | RT66B0914-297
Tester Serial Number | RT66B0914-297
Return Signal Amp. Level [Index] | 0.0021 [3]
Hysteresis Info
Task Name | Hyst-1
Max. Volts | 1021.6665
Max. Field (kV/cm) | 5
Hysteresis Period (ms) | 1000
Preset Disabled
Profile | Standard Bipolar
Data | Valid Data
Point | Time (ms) | Field (kV/cm) | Measured Polarization (µC/cm2)
1 | 2 | -2.4414 | -0.13483
2 | 4 | 8.5449 | -0.13191
3 | 6 | 18.3105 | -0.12898
4 | 8 | 26.8555 | -0.12606
5 | 10 | 25.6348 | -0.1246
6 | 12 | 35.4004 | -0.11948
7 | 14 | 50.0488 | -0.11729
8 | 16 | 56.1523 | -0.11364
9 | 18 | 64.6973 | -0.10925
10 | 20 | 74.4629 | -0.1056
11 | 22 | 75.6836 | -0.10487
12 | 24 | 87.8906 | -0.099753
13 | 26 | 97.6562 | -0.096099
14 | 28 | 107.4219 | -0.091714
15 | 30 | 118.4082 | -0.086599
16 | 32 | 128.1738 | -0.080752
17 | 34 | 124.5117 | -0.080021
18 | 36 | 136.7188 | -0.074906
19 | 38 | 146.4844 | -0.06979
20 | 40 | 157.4707 | -0.063944
21 | 42 | 164.7949 | -0.058829
22 | 44 | 170.8984 | -0.054444
23 | 46 | 175.7812 | -0.052251
24 | 48 | 184.3262 | -0.047136
25 | 50 | 192.8711 | -0.04129
26 | 52 | 201.416 | -0.036174
27 | 54 | 213.623 | -0.029597
28 | 56 | 220.9473 | -0.023751
29 | 58 | 219.7266 | -0.022289
30 | 60 | 230.7129 | -0.015712
31 | 62 | 240.4785 | -0.0098657
32 | 64 | 253.9062 | -0.0040193
33 | 66 | 261.2305 | 0.001827
34 | 68 | 268.5547 | 0.0084041
35 | 70 | 269.7754 | 0.011327
36 | 72 | 281.9824 | 0.017174
37 | 74 | 291.748 | 0.02302
38 | 76 | 302.7344 | 0.028866
39 | 78 | 311.2793 | 0.036905
40 | 80 | 321.0449 | 0.044213
41 | 82 | 321.0449 | 0.046405
42 | 84 | 328.3691 | 0.052982
43 | 86 | 340.5762 | 0.058829
44 | 88 | 350.3418 | 0.065406
45 | 90 | 360.1074 | 0.071983
46 | 92 | 369.873 | 0.080021
47 | 94 | 366.2109 | 0.082945
48 | 96 | 374.7559 | 0.088791
49 | 98 | 386.9629 | 0.09683
50 | 100 | 396.7285 | 0.10414
51 | 102 | 405.2734 | 0.11071
52 | 104 | 419.9219 | 0.11802
53 | 106 | 424.8047 | 0.12679
54 | 108 | 423.584 | 0.12825
55 | 110 | 433.3496 | 0.13556
56 | 112 | 444.3359 | 0.14214
57 | 114 | 458.9844 | 0.14945
58 | 116 | 467.5293 | 0.15822
59 | 118 | 476.0742 | 0.16479
60 | 120 | 474.8535 | 0.16918
61 | 122 | 488.2812 | 0.17649
62 | 124 | 495.6055 | 0.18306
63 | 126 | 505.3711 | 0.1911
64 | 128 | 515.1367 | 0.19841
65 | 130 | 523.6816 | 0.20718
66 | 132 | 524.9023 | 0.21083
67 | 134 | 533.4473 | 0.21741
68 | 136 | 544.4336 | 0.22472
69 | 138 | 555.4199 | 0.23495
70 | 140 | 563.9648 | 0.24226
71 | 142 | 571.2891 | 0.25103
72 | 144 | 573.7305 | 0.25395
73 | 146 | 582.2754 | 0.26199
74 | 148 | 588.3789 | 0.26856
75 | 150 | 603.0273 | 0.2766
76 | 152 | 609.1309 | 0.2861
77 | 154 | 618.8965 | 0.29414
78 | 156 | 621.3379 | 0.29853
79 | 158 | 629.8828 | 0.30657
80 | 160 | 640.8691 | 0.31534
81 | 162 | 648.1934 | 0.32484
82 | 164 | 656.7383 | 0.33287
83 | 166 | 672.6074 | 0.34164
84 | 168 | 668.9453 | 0.3453
85 | 170 | 679.9316 | 0.35407
86 | 172 | 687.2559 | 0.36284
87 | 174 | 698.2422 | 0.37161
88 | 176 | 704.3457 | 0.38038
89 | 178 | 717.7734 | 0.39134
90 | 180 | 718.9941 | 0.39572
91 | 182 | 728.7598 | 0.40449
92 | 184 | 736.084 | 0.41326
93 | 186 | 744.6289 | 0.42203
94 | 188 | 755.6152 | 0.43153
95 | 190 | 765.3809 | 0.44103
96 | 192 | 777.5879 | 0.45126
97 | 194 | 775.1465 | 0.45638
98 | 196 | 786.1328 | 0.46515
99 | 198 | 795.8984 | 0.47465
100 | 200 | 805.6641 | 0.48488
101 | 202 | 814.209 | 0.49657
102 | 204 | 826.416 | 0.5068
103 | 206 | 822.7539 | 0.51046
104 | 208 | 832.5195 | 0.52069
105 | 210 | 842.2852 | 0.53238
106 | 212 | 852.0508 | 0.54188
107 | 214 | 865.4785 | 0.55357
108 | 216 | 872.8027 | 0.56453
109 | 218 | 872.8027 | 0.57184
110 | 220 | 881.3477 | 0.58134
111 | 222 | 891.1133 | 0.59304
112 | 224 | 905.7617 | 0.60473
113 | 226 | 910.6445 | 0.61715
114 | 228 | 920.4102 | 0.62957
115 | 230 | 917.9688 | 0.63688
116 | 232 | 931.3965 | 0.64858
117 | 234 | 942.3828 | 0.66027
118 | 236 | 952.1484 | 0.67415
119 | 238 | 960.6934 | 0.68658
120 | 240 | 969.2383 | 0.70046
121 | 242 | 969.2383 | 0.70923
122 | 244 | 981.4453 | 0.72238
123 | 246 | 989.9902 | 0.73408
124 | 248 | 998.5352 | 0.74942
125 | 250 | 1007.0801 | 0.76258
126 | 252 | 1016.8457 | 0.77939
127 | 254 | 1010.7422 | 0.78158
128 | 256 | 1000.9766 | 0.78231
129 | 258 | 991.2109 | 0.7845
130 | 260 | 977.7832 | 0.78304
131 | 262 | 969.2383 | 0.78158
132 | 264 | 970.459 | 0.7845
133 | 266 | 961.9141 | 0.78231
134 | 268 | 952.1484 | 0.77939
135 | 270 | 939.9414 | 0.77646
136 | 272 | 932.6172 | 0.77354
137 | 274 | 920.4102 | 0.77062
138 | 276 | 921.6309 | 0.77135
139 | 278 | 913.0859 | 0.76842
140 | 280 | 902.0996 | 0.76623
141 | 282 | 894.7754 | 0.76185
142 | 284 | 881.3477 | 0.75819
143 | 286 | 874.0234 | 0.75527
144 | 288 | 874.0234 | 0.75527
145 | 290 | 865.4785 | 0.75089
146 | 292 | 854.4922 | 0.74723
147 | 294 | 841.0645 | 0.74358
148 | 296 | 832.5195 | 0.74065
149 | 298 | 822.7539 | 0.73554
150 | 300 | 826.416 | 0.73554
151 | 302 | 812.9883 | 0.73189
152 | 304 | 806.8848 | 0.72896
153 | 306 | 792.2363 | 0.72385
154 | 308 | 783.6914 | 0.72019
155 | 310 | 775.1465 | 0.71581
156 | 312 | 775.1465 | 0.71581
157 | 314 | 769.043 | 0.71215
158 | 316 | 759.2773 | 0.7085
159 | 318 | 748.291 | 0.70485
160 | 320 | 734.8633 | 0.70046
161 | 322 | 727.5391 | 0.69535
162 | 324 | 716.5527 | 0.69315
163 | 326 | 718.9941 | 0.69096
164 | 328 | 709.2285 | 0.68731
165 | 330 | 701.9043 | 0.68365
166 | 332 | 689.6973 | 0.67927
167 | 334 | 678.7109 | 0.67415
168 | 336 | 666.5039 | 0.66977
169 | 338 | 667.7246 | 0.66977
170 | 340 | 659.1797 | 0.66611
171 | 342 | 648.1934 | 0.661
172 | 344 | 642.0898 | 0.65734
173 | 346 | 632.3242 | 0.6515
174 | 348 | 623.7793 | 0.64784
175 | 350 | 620.1172 | 0.64711
176 | 352 | 614.0137 | 0.64346
177 | 354 | 599.3652 | 0.63834
178 | 356 | 589.5996 | 0.63323
179 | 358 | 579.834 | 0.62884
180 | 360 | 572.5098 | 0.62446
181 | 362 | 570.0684 | 0.62373
182 | 364 | 563.9648 | 0.61934
183 | 366 | 554.1992 | 0.61423
184 | 368 | 544.4336 | 0.61057
185 | 370 | 531.0059 | 0.60546
186 | 372 | 526.123 | 0.59961
187 | 374 | 521.2402 | 0.59961
188 | 376 | 512.6953 | 0.59523
189 | 378 | 502.9297 | 0.59011
190 | 380 | 495.6055 | 0.585
191 | 382 | 483.3984 | 0.58061
192 | 384 | 477.2949 | 0.5755
193 | 386 | 473.6328 | 0.5755
194 | 388 | 466.3086 | 0.57038
195 | 390 | 454.1016 | 0.56527
196 | 392 | 445.5566 | 0.56088
197 | 394 | 435.791 | 0.5543
198 | 396 | 427.2461 | 0.54992
199 | 398 | 427.2461 | 0.54846
200 | 400 | 419.9219 | 0.54553
201 | 402 | 408.9355 | 0.53969
202 | 404 | 396.7285 | 0.5353
203 | 406 | 385.7422 | 0.52873
204 | 408 | 375.9766 | 0.52434
205 | 410 | 367.4316 | 0.51849
206 | 412 | 366.2109 | 0.51849
207 | 414 | 361.3281 | 0.51192
208 | 416 | 351.5625 | 0.50826
209 | 418 | 341.7969 | 0.50242
210 | 420 | 330.8105 | 0.4973
211 | 422 | 323.4863 | 0.49146
212 | 424 | 317.3828 | 0.48999
213 | 426 | 308.8379 | 0.48415
214 | 428 | 299.0723 | 0.4783
215 | 430 | 290.5273 | 0.47319
216 | 432 | 279.541 | 0.4688
217 | 434 | 272.2168 | 0.46222
218 | 436 | 274.6582 | 0.46149
219 | 438 | 261.2305 | 0.45565
220 | 440 | 253.9062 | 0.45126
221 | 442 | 242.9199 | 0.44615
222 | 444 | 233.1543 | 0.43957
223 | 446 | 222.168 | 0.43372
224 | 448 | 223.3887 | 0.43153
225 | 450 | 209.9609 | 0.42715
226 | 452 | 202.6367 | 0.4213
227 | 454 | 194.0918 | 0.41618
228 | 456 | 184.3262 | 0.41034
229 | 458 | 174.5605 | 0.40449
230 | 460 | 177.002 | 0.40303
231 | 462 | 164.7949 | 0.39791
232 | 464 | 156.25 | 0.39207
233 | 466 | 144.043 | 0.38476
234 | 468 | 134.2773 | 0.37891
235 | 470 | 123.291 | 0.37453
236 | 472 | 128.1738 | 0.37161
237 | 474 | 114.7461 | 0.36576
238 | 476 | 107.4219 | 0.35991
239 | 478 | 95.2148 | 0.35407
240 | 480 | 90.332 | 0.34676
241 | 482 | 76.9043 | 0.34164
242 | 484 | 78.125 | 0.33945
243 | 486 | 67.1387 | 0.33287
244 | 488 | 58.5938 | 0.32776
245 | 490 | 46.3867 | 0.32118
246 | 492 | 39.0625 | 0.31387
247 | 494 | 28.0762 | 0.30803
248 | 496 | 29.2969 | 0.30657
249 | 498 | 18.3105 | 0.30072
250 | 500 | 10.9863 | 0.29487
251 | 502 | -1.2207 | 0.2883
252 | 504 | 0 | 0.28537
253 | 506 | -10.9863 | 0.2788
254 | 508 | -19.5312 | 0.27295
255 | 510 | -30.5176 | 0.26564
256 | 512 | -39.0625 | 0.2598
257 | 514 | -48.8281 | 0.25249
258 | 516 | -47.6074 | 0.24956
259 | 518 | -57.373 | 0.24372
260 | 520 | -65.918 | 0.23787
261 | 522 | -75.6836 | 0.22983
262 | 524 | -89.1113 | 0.22472
263 | 526 | -98.877 | 0.21741
264 | 528 | -98.877 | 0.21522
265 | 530 | -106.2012 | 0.20791
266 | 532 | -118.4082 | 0.20206
267 | 534 | -125.7324 | 0.19402
268 | 536 | -133.0566 | 0.18745
269 | 538 | -142.8223 | 0.18087
270 | 540 | -146.4844 | 0.17868
271 | 542 | -153.8086 | 0.17064
272 | 544 | -167.2363 | 0.16406
273 | 546 | -174.5605 | 0.15675
274 | 548 | -187.9883 | 0.14945
275 | 550 | -191.6504 | 0.14141
276 | 552 | -195.3125 | 0.13922
277 | 554 | -201.416 | 0.13264
278 | 556 | -211.1816 | 0.12606
279 | 558 | -220.9473 | 0.11948
280 | 560 | -234.375 | 0.11145
281 | 562 | -244.1406 | 0.10341
282 | 564 | -242.9199 | 0.099753
283 | 566 | -251.4648 | 0.092445
284 | 568 | -262.4512 | 0.085137
285 | 570 | -269.7754 | 0.077829
286 | 572 | -278.3203 | 0.070521
287 | 574 | -294.1895 | 0.061752
288 | 576 | -295.4102 | 0.058829
289 | 578 | -302.7344 | 0.051521
290 | 580 | -308.8379 | 0.042751
291 | 582 | -321.0449 | 0.035443
292 | 584 | -327.1484 | 0.029597
293 | 586 | -340.5762 | 0.020097
294 | 588 | -339.3555 | 0.016443
295 | 590 | -350.3418 | 0.0091349
296 | 592 | -361.3281 | 0.0010962
297 | 594 | -366.2109 | -0.0069425
298 | 596 | -374.7559 | -0.01425
299 | 598 | -385.7422 | -0.024481
300 | 600 | -399.1699 | -0.03252
301 | 602 | -395.5078 | -0.036174
302 | 604 | -408.9355 | -0.043482
303 | 606 | -415.0391 | -0.051521
304 | 608 | -427.2461 | -0.058829
305 | 610 | -435.791 | -0.06906
306 | 612 | -443.1152 | -0.077098
307 | 614 | -449.2188 | -0.081483
308 | 616 | -458.9844 | -0.090252
309 | 618 | -468.75 | -0.098291
310 | 620 | -473.6328 | -0.10706
311 | 622 | -485.8398 | -0.1151
312 | 624 | -494.3848 | -0.12387
313 | 626 | -495.6055 | -0.12898
314 | 628 | -505.3711 | -0.13702
315 | 630 | -512.6953 | -0.14506
316 | 632 | -524.9023 | -0.15456
317 | 634 | -531.0059 | -0.16552
318 | 636 | -544.4336 | -0.17356
319 | 638 | -543.2129 | -0.17795
320 | 640 | -551.7578 | -0.18745
321 | 642 | -563.9648 | -0.19476
322 | 644 | -571.2891 | -0.20499
323 | 646 | -584.7168 | -0.21449
324 | 648 | -594.4824 | -0.22472
325 | 650 | -589.5996 | -0.2291
326 | 652 | -599.3652 | -0.23787
327 | 654 | -612.793 | -0.24737
328 | 656 | -621.3379 | -0.2576
329 | 658 | -632.3242 | -0.2671
330 | 660 | -640.8691 | -0.2766
331 | 662 | -638.4277 | -0.28172
332 | 664 | -650.6348 | -0.29122
333 | 666 | -657.959 | -0.30145
334 | 668 | -668.9453 | -0.31095
335 | 670 | -679.9316 | -0.32191
336 | 672 | -690.918 | -0.33068
337 | 674 | -687.2559 | -0.33726
338 | 676 | -697.0215 | -0.3453
339 | 678 | -706.7871 | -0.3548
340 | 680 | -716.5527 | -0.36722
341 | 682 | -727.5391 | -0.37745
342 | 684 | -737.3047 | -0.38768
343 | 686 | -739.7461 | -0.39353
344 | 688 | -749.5117 | -0.40376
345 | 690 | -756.8359 | -0.41326
346 | 692 | -764.1602 | -0.42422
347 | 694 | -778.8086 | -0.43592
348 | 696 | -784.9121 | -0.44761
349 | 698 | -793.457 | -0.45857
350 | 700 | -798.3398 | -0.46515
351 | 702 | -806.8848 | -0.47538
352 | 704 | -812.9883 | -0.48561
353 | 706 | -823.9746 | -0.49876
354 | 708 | -833.7402 | -0.50973
355 | 710 | -842.2852 | -0.52142
356 | 712 | -844.7266 | -0.52873
357 | 714 | -853.2715 | -0.54042
358 | 716 | -865.4785 | -0.55138
359 | 718 | -874.0234 | -0.5638
360 | 720 | -882.5684 | -0.57477
361 | 722 | -891.1133 | -0.58938
362 | 724 | -893.5547 | -0.59669
363 | 726 | -900.8789 | -0.60838
364 | 728 | -910.6445 | -0.62154
365 | 730 | -924.0723 | -0.63396
366 | 732 | -932.6172 | -0.64784
367 | 734 | -939.9414 | -0.661
368 | 736 | -938.7207 | -0.66904
369 | 738 | -948.4863 | -0.68073
370 | 740 | -960.6934 | -0.69462
371 | 742 | -971.6797 | -0.7085
372 | 744 | -977.7832 | -0.72385
373 | 746 | -992.4316 | -0.73773
374 | 748 | -992.4316 | -0.74723
375 | 750 | -997.3145 | -0.76112
376 | 752 | -1008.3008 | -0.775
377 | 754 | -1000.9766 | -0.77792
378 | 756 | -989.9902 | -0.77939
379 | 758 | -989.9902 | -0.7845
380 | 760 | -981.4453 | -0.7845
381 | 762 | -968.0176 | -0.78377
382 | 764 | -960.6934 | -0.78085
383 | 766 | -948.4863 | -0.78012
384 | 768 | -938.7207 | -0.77792
385 | 770 | -942.3828 | -0.77719
386 | 772 | -935.0586 | -0.775
387 | 774 | -920.4102 | -0.77208
388 | 776 | -911.8652 | -0.76989
389 | 778 | -900.8789 | -0.76696
390 | 780 | -891.1133 | -0.76258
391 | 782 | -893.5547 | -0.76258
392 | 784 | -882.5684 | -0.76039
393 | 786 | -875.2441 | -0.75673
394 | 788 | -865.4785 | -0.75308
395 | 790 | -852.0508 | -0.74942
396 | 792 | -841.0645 | -0.74577
397 | 794 | -845.9473 | -0.74577
398 | 796 | -834.9609 | -0.74212
399 | 798 | -826.416 | -0.73846
400 | 800 | -817.8711 | -0.73408
401 | 802 | -805.6641 | -0.73115
402 | 804 | -794.6777 | -0.7275
403 | 806 | -793.457 | -0.72604
404 | 808 | -783.6914 | -0.72385
405 | 810 | -777.5879 | -0.71873
406 | 812 | -769.043 | -0.71362
407 | 814 | -756.8359 | -0.71142
408 | 816 | -747.0703 | -0.7085
409 | 818 | -737.3047 | -0.70192
410 | 820 | -736.084 | -0.70192
411 | 822 | -727.5391 | -0.69827
412 | 824 | -717.7734 | -0.69462
413 | 826 | -710.4492 | -0.69023
414 | 828 | -700.6836 | -0.68658
415 | 830 | -688.4766 | -0.68146
416 | 832 | -686.0352 | -0.68073
417 | 834 | -681.1523 | -0.67561
418 | 836 | -672.6074 | -0.67269
419 | 838 | -660.4004 | -0.66758
420 | 840 | -651.8555 | -0.66392
421 | 842 | -640.8691 | -0.65954
422 | 844 | -640.8691 | -0.65954
423 | 846 | -628.6621 | -0.65515
424 | 848 | -620.1172 | -0.65077
425 | 850 | -612.793 | -0.64492
426 | 852 | -603.0273 | -0.64127
427 | 854 | -590.8203 | -0.63615
428 | 856 | -590.8203 | -0.63688
429 | 858 | -579.834 | -0.6325
430 | 860 | -570.0684 | -0.62738
431 | 862 | -563.9648 | -0.62227
432 | 864 | -551.7578 | -0.61788
433 | 866 | -545.6543 | -0.61277
434 | 868 | -545.6543 | -0.61277
435 | 870 | -531.0059 | -0.60765
436 | 872 | -522.4609 | -0.60254
437 | 874 | -515.1367 | -0.59888
438 | 876 | -506.5918 | -0.5945
439 | 878 | -498.0469 | -0.58792
440 | 880 | -494.3848 | -0.58792
441 | 882 | -484.6191 | -0.585
442 | 884 | -477.2949 | -0.57842
443 | 886 | -467.5293 | -0.57403
444 | 888 | -457.7637 | -0.56819
445 | 890 | -447.998 | -0.5638
446 | 892 | -444.3359 | -0.56307
447 | 894 | -440.6738 | -0.55796
448 | 896 | -428.4668 | -0.55211
449 | 898 | -419.9219 | -0.54846
450 | 900 | -407.7148 | -0.54334
451 | 902 | -395.5078 | -0.5375
452 | 904 | -399.1699 | -0.53676
453 | 906 | -386.9629 | -0.53311
454 | 908 | -379.6387 | -0.52653
455 | 910 | -368.6523 | -0.52142
456 | 912 | -356.4453 | -0.5163
457 | 914 | -351.5625 | -0.51192
458 | 916 | -339.3555 | -0.50607
459 | 918 | -341.7969 | -0.50534
460 | 920 | -330.8105 | -0.49949
461 | 922 | -318.6035 | -0.49511
462 | 924 | -312.5 | -0.48926
463 | 926 | -303.9551 | -0.48415
464 | 928 | -292.9688 | -0.47684
465 | 930 | -291.748 | -0.47903
466 | 932 | -278.3203 | -0.47172
467 | 934 | -273.4375 | -0.46588
468 | 936 | -264.8926 | -0.46222
469 | 938 | -253.9062 | -0.45419
470 | 940 | -241.6992 | -0.45053
471 | 942 | -239.2578 | -0.44907
472 | 944 | -234.375 | -0.44249
473 | 946 | -227.0508 | -0.43738
474 | 948 | -216.0645 | -0.43299
475 | 950 | -203.8574 | -0.42642
476 | 952 | -191.6504 | -0.42057
477 | 954 | -196.5332 | -0.41911
478 | 956 | -187.9883 | -0.41399
479 | 958 | -175.7812 | -0.40815
480 | 960 | -163.5742 | -0.40303
481 | 962 | -152.5879 | -0.39645
482 | 964 | -146.4844 | -0.38915
483 | 966 | -147.7051 | -0.38768
484 | 968 | -137.9395 | -0.3833
485 | 970 | -125.7324 | -0.37745
486 | 972 | -114.7461 | -0.37161
487 | 974 | -108.6426 | -0.36576
488 | 976 | -98.877 | -0.35991
489 | 978 | -98.877 | -0.35699
490 | 980 | -87.8906 | -0.35187
491 | 982 | -75.6836 | -0.3453
492 | 984 | -70.8008 | -0.33945
493 | 986 | -59.8145 | -0.33361
494 | 988 | -50.0488 | -0.32703
495 | 990 | -50.0488 | -0.3263
496 | 992 | -36.6211 | -0.31972
497 | 994 | -31.7383 | -0.31314
498 | 996 | -19.5312 | -0.30657
499 | 998 | -12.207 | -0.29999
500 | 1000 | -2.4414 | -0.29268
501 | 1002 | 0 | -0.29049
Center data before PMax, ±Pr and ±Vc Calc.
PMax (µC/cm2) | 0.77939
Pr (µC/cm2) | 0.28895
-Pr (µC/cm2) | -0.29049
Ec (kV/cm) | 52910.4019
-Ec (kV/cm) | -73967.4211
CMax-Eff (nF) | 0.6034
Offset (µC/cm2) | 0.13483
Vert. (±Pr) Shift (µC/cm2) | -0.00076733
Horiz. Shift (±Ec) | -10528.5096
A (Loop Area - µC/cm2·Volts) | 3.7364
Hysteresis Version: 5.3.0 - Radiant Technologies, Inc., 1999 - 10/02/14