## Hysteresis Task
Hysteresis
Executed Version | 5.3.0
Vision Version | 5.3.1 (R)
Vision Compiled | 2014-09-10
Driver Version | 5.1.14
Windows Version | Windows 7
Processor Information | x86 (AMD or Intel) - 4 Processors
Tester Name | RT66B0914-297
Tester S/N | RT66B0914-297
Internal Amp Type | No Internal Amp
Internal Amp Serial | 0
Execution Count | 1
Excel Date | 9/11/2023 - 17:45:42
Configuration Date | 2023-11-09 17:35
Execution Date | 2023-11-09 17:45
Sample Info.
Sample Name
Lot Name
Wafer Name
Die Row/Column | 0/0
Capacitor ID | 0
Area (cm2) | 0.79097
Thickness (µm) | 2043.333
Mux Adjust | Disabled
Amplifier | High Voltage (HVA)
HVI Channel/Port | 1/1
DRIVE Gain Factor | 1000
DRIVE Voltage Limit | 4000
Tester Info
Tester Name | RT66B0914-297
Tester Serial Number | RT66B0914-297
Return Signal Amp. Level [Index] | 0.0021 [3]
Hysteresis Info
Task Name | Hyst-1
Max. Volts | 1225.9998
Max. Field (kV/cm) | 6
Hysteresis Period (ms) | 1000
Preset Disabled
Profile | Standard Bipolar
Data | Valid Data
Point | Time (ms) | Field (kV/cm) | Measured Polarization (µC/cm2)
1 | 2 | 1.2207 | -0.25358
2 | 4 | 7.3242 | -0.25066
3 | 6 | 20.752 | -0.24774
4 | 8 | 26.8555 | -0.24335
5 | 10 | 40.2832 | -0.23897
6 | 12 | 45.166 | -0.23604
7 | 14 | 58.5938 | -0.23239
8 | 16 | 65.918 | -0.22728
9 | 18 | 79.3457 | -0.22362
10 | 20 | 86.6699 | -0.21924
11 | 22 | 98.877 | -0.21558
12 | 24 | 104.9805 | -0.20974
13 | 26 | 118.4082 | -0.20535
14 | 28 | 123.291 | -0.19951
15 | 30 | 136.7188 | -0.19366
16 | 32 | 144.043 | -0.18854
17 | 34 | 157.4707 | -0.1827
18 | 36 | 164.7949 | -0.17685
19 | 38 | 175.7812 | -0.171
20 | 40 | 183.1055 | -0.16516
21 | 42 | 194.0918 | -0.15858
22 | 44 | 201.416 | -0.15347
23 | 46 | 213.623 | -0.1447
24 | 48 | 222.168 | -0.13885
25 | 50 | 233.1543 | -0.13081
26 | 52 | 240.4785 | -0.12423
27 | 54 | 253.9062 | -0.11766
28 | 56 | 261.2305 | -0.11035
29 | 58 | 273.4375 | -0.10304
30 | 60 | 283.2031 | -0.095733
31 | 62 | 289.3066 | -0.088425
32 | 64 | 297.8516 | -0.081848
33 | 66 | 308.8379 | -0.073079
34 | 68 | 318.6035 | -0.064309
35 | 70 | 327.1484 | -0.057002
36 | 72 | 341.7969 | -0.048963
37 | 74 | 350.3418 | -0.040193
38 | 76 | 361.3281 | -0.031424
39 | 78 | 367.4316 | -0.024116
40 | 80 | 380.8594 | -0.015347
41 | 82 | 385.7422 | -0.0073079
42 | 84 | 397.9492 | 0.0021924
43 | 86 | 406.4941 | 0.010962
44 | 88 | 417.4805 | 0.019001
45 | 90 | 428.4668 | 0.028501
46 | 92 | 435.791 | 0.03727
47 | 94 | 444.3359 | 0.045309
48 | 96 | 451.6602 | 0.05554
49 | 98 | 465.0879 | 0.06504
50 | 100 | 472.4121 | 0.07381
51 | 102 | 488.2812 | 0.082579
52 | 104 | 494.3848 | 0.09281
53 | 106 | 506.5918 | 0.10158
54 | 108 | 510.2539 | 0.11108
55 | 110 | 523.6816 | 0.12058
56 | 112 | 531.0059 | 0.12935
57 | 114 | 544.4336 | 0.14031
58 | 116 | 552.9785 | 0.14981
59 | 118 | 562.7441 | 0.15931
60 | 120 | 574.9512 | 0.16881
61 | 122 | 581.0547 | 0.1805
62 | 124 | 590.8203 | 0.19001
63 | 126 | 599.3652 | 0.20024
64 | 128 | 612.793 | 0.21047
65 | 130 | 620.1172 | 0.2207
66 | 132 | 631.1035 | 0.23239
67 | 134 | 638.4277 | 0.24189
68 | 136 | 649.4141 | 0.25431
69 | 138 | 659.1797 | 0.26308
70 | 140 | 667.7246 | 0.27405
71 | 142 | 679.9316 | 0.28501
72 | 144 | 689.6973 | 0.29524
73 | 146 | 699.4629 | 0.30693
74 | 148 | 705.5664 | 0.31789
75 | 150 | 718.9941 | 0.33032
76 | 152 | 725.0977 | 0.34128
77 | 154 | 736.084 | 0.35224
78 | 156 | 744.6289 | 0.36393
79 | 158 | 759.2773 | 0.37709
80 | 160 | 767.8223 | 0.38878
81 | 162 | 776.3672 | 0.39974
82 | 164 | 784.9121 | 0.4107
83 | 166 | 793.457 | 0.42386
84 | 168 | 805.6641 | 0.43555
85 | 170 | 812.9883 | 0.4487
86 | 172 | 827.6367 | 0.45967
87 | 174 | 834.9609 | 0.47355
88 | 176 | 845.9473 | 0.48451
89 | 178 | 852.0508 | 0.49913
90 | 180 | 863.0371 | 0.51009
91 | 182 | 872.8027 | 0.52471
92 | 184 | 885.0098 | 0.53567
93 | 186 | 893.5547 | 0.55028
94 | 188 | 902.0996 | 0.56271
95 | 190 | 913.0859 | 0.57732
96 | 192 | 919.1895 | 0.59048
97 | 194 | 930.1758 | 0.60509
98 | 196 | 937.5 | 0.61825
99 | 198 | 950.9277 | 0.6314
100 | 200 | 960.6934 | 0.64675
101 | 202 | 970.459 | 0.66063
102 | 204 | 977.7832 | 0.67452
103 | 206 | 987.5488 | 0.68986
104 | 208 | 999.7559 | 0.70521
105 | 210 | 1008.3008 | 0.7191
106 | 212 | 1020.5078 | 0.73444
107 | 214 | 1029.0527 | 0.74979
108 | 216 | 1040.0391 | 0.76514
109 | 218 | 1046.1426 | 0.78341
110 | 220 | 1057.1289 | 0.79729
111 | 222 | 1066.8945 | 0.8141
112 | 224 | 1080.3223 | 0.83091
113 | 226 | 1088.8672 | 0.84772
114 | 228 | 1094.9707 | 0.86599
115 | 230 | 1108.3984 | 0.88279
116 | 232 | 1112.0605 | 0.8996
117 | 234 | 1134.0332 | 0.92664
118 | 236 | 1141.3574 | 0.9471
119 | 238 | 1157.2266 | 0.96756
120 | 240 | 1163.3301 | 0.98949
121 | 242 | 1174.3164 | 1.0078
122 | 244 | 1182.8613 | 1.0282
123 | 246 | 1193.8477 | 1.0501
124 | 248 | 1201.1719 | 1.0713
125 | 250 | 1212.1582 | 1.0933
126 | 252 | 1223.1445 | 1.1145
127 | 254 | 1214.5996 | 1.1225
128 | 256 | 1203.6133 | 1.1283
129 | 258 | 1191.4062 | 1.1327
130 | 260 | 1186.5234 | 1.1342
131 | 262 | 1173.0957 | 1.1335
132 | 264 | 1166.9922 | 1.1335
133 | 266 | 1154.7852 | 1.1313
134 | 268 | 1145.0195 | 1.1313
135 | 270 | 1136.4746 | 1.1298
136 | 272 | 1113.2812 | 1.1232
137 | 274 | 1105.957 | 1.121
138 | 276 | 1093.75 | 1.1174
139 | 278 | 1090.0879 | 1.1137
140 | 280 | 1077.8809 | 1.1101
141 | 282 | 1068.1152 | 1.1064
142 | 284 | 1054.6875 | 1.1035
143 | 286 | 1047.3633 | 1.0998
144 | 288 | 1038.8184 | 1.0955
145 | 290 | 1026.6113 | 1.094
146 | 292 | 1021.7285 | 1.0889
147 | 294 | 1010.7422 | 1.086
148 | 296 | 1000.9766 | 1.0823
149 | 298 | 988.7695 | 1.0779
150 | 300 | 981.4453 | 1.0728
151 | 302 | 971.6797 | 1.0691
152 | 304 | 959.4727 | 1.0662
153 | 306 | 950.9277 | 1.0604
154 | 308 | 942.3828 | 1.0575
155 | 310 | 928.9551 | 1.0538
156 | 312 | 921.6309 | 1.0494
157 | 314 | 913.0859 | 1.045
158 | 316 | 904.541 | 1.0406
159 | 318 | 895.9961 | 1.0363
160 | 320 | 885.0098 | 1.0319
161 | 322 | 874.0234 | 1.0275
162 | 324 | 863.0371 | 1.0231
163 | 326 | 850.8301 | 1.0187
164 | 328 | 844.7266 | 1.0143
165 | 330 | 834.9609 | 1.0107
166 | 332 | 826.416 | 1.0056
167 | 334 | 815.4297 | 1.0019
168 | 336 | 805.6641 | 0.99607
169 | 338 | 798.3398 | 0.99168
170 | 340 | 787.3535 | 0.98657
171 | 342 | 775.1465 | 0.98145
172 | 344 | 769.043 | 0.97633
173 | 346 | 759.2773 | 0.97195
174 | 348 | 748.291 | 0.9683
175 | 350 | 736.084 | 0.96318
176 | 352 | 726.3184 | 0.95806
177 | 354 | 721.4355 | 0.95368
178 | 356 | 706.7871 | 0.9471
179 | 358 | 698.2422 | 0.94418
180 | 360 | 692.1387 | 0.93687
181 | 362 | 678.7109 | 0.93322
182 | 364 | 668.9453 | 0.9281
183 | 366 | 661.6211 | 0.92299
184 | 368 | 650.6348 | 0.91787
185 | 370 | 639.6484 | 0.91276
186 | 372 | 631.1035 | 0.90837
187 | 374 | 622.5586 | 0.90252
188 | 376 | 611.5723 | 0.89668
189 | 378 | 603.0273 | 0.89156
190 | 380 | 590.8203 | 0.88645
191 | 382 | 583.4961 | 0.88133
192 | 384 | 572.5098 | 0.87549
193 | 386 | 566.4062 | 0.8711
194 | 388 | 551.7578 | 0.86452
195 | 390 | 544.4336 | 0.85941
196 | 392 | 531.0059 | 0.85283
197 | 394 | 522.4609 | 0.84698
198 | 396 | 512.6953 | 0.8426
199 | 398 | 505.3711 | 0.83675
200 | 400 | 493.1641 | 0.83164
201 | 402 | 488.2812 | 0.82579
202 | 404 | 476.0742 | 0.81995
203 | 406 | 468.75 | 0.8141
204 | 408 | 452.8809 | 0.80825
205 | 410 | 445.5566 | 0.80241
206 | 412 | 435.791 | 0.79656
207 | 414 | 427.2461 | 0.78998
208 | 416 | 416.2598 | 0.78487
209 | 418 | 408.9355 | 0.77902
210 | 420 | 400.3906 | 0.77317
211 | 422 | 385.7422 | 0.7666
212 | 424 | 375.9766 | 0.76002
213 | 426 | 366.2109 | 0.75491
214 | 428 | 361.3281 | 0.74833
215 | 430 | 349.1211 | 0.74248
216 | 432 | 340.5762 | 0.7359
217 | 434 | 329.5898 | 0.73006
218 | 436 | 323.4863 | 0.72275
219 | 438 | 308.8379 | 0.7169
220 | 440 | 299.0723 | 0.71033
221 | 442 | 290.5273 | 0.70448
222 | 444 | 283.2031 | 0.69717
223 | 446 | 270.9961 | 0.69133
224 | 448 | 262.4512 | 0.68329
225 | 450 | 255.127 | 0.67817
226 | 452 | 240.4785 | 0.67086
227 | 454 | 231.9336 | 0.66429
228 | 456 | 222.168 | 0.65771
229 | 458 | 214.8438 | 0.65113
230 | 460 | 201.416 | 0.64383
231 | 462 | 196.5332 | 0.63798
232 | 464 | 184.3262 | 0.62994
233 | 466 | 177.002 | 0.62336
234 | 468 | 163.5742 | 0.61606
235 | 470 | 153.8086 | 0.61021
236 | 472 | 145.2637 | 0.60144
237 | 474 | 136.7188 | 0.59632
238 | 476 | 124.5117 | 0.58755
239 | 478 | 115.9668 | 0.58098
240 | 480 | 108.6426 | 0.5744
241 | 482 | 93.9941 | 0.56636
242 | 484 | 86.6699 | 0.55832
243 | 486 | 74.4629 | 0.55175
244 | 488 | 69.5801 | 0.54444
245 | 490 | 56.1523 | 0.5364
246 | 492 | 51.2695 | 0.52909
247 | 494 | 39.0625 | 0.52105
248 | 496 | 30.5176 | 0.51374
249 | 498 | 17.0898 | 0.50498
250 | 500 | 9.7656 | 0.49767
251 | 502 | -1.2207 | 0.49109
252 | 504 | -9.7656 | 0.48159
253 | 506 | -20.752 | 0.47501
254 | 508 | -26.8555 | 0.46624
255 | 510 | -39.0625 | 0.45894
256 | 512 | -47.6074 | 0.44944
257 | 514 | -58.5938 | 0.4414
258 | 516 | -65.918 | 0.43336
259 | 518 | -79.3457 | 0.42532
260 | 520 | -87.8906 | 0.41655
261 | 522 | -97.6562 | 0.40851
262 | 524 | -106.2012 | 0.40047
263 | 526 | -118.4082 | 0.39097
264 | 528 | -124.5117 | 0.38293
265 | 530 | -134.2773 | 0.37563
266 | 532 | -146.4844 | 0.36613
267 | 534 | -156.25 | 0.35736
268 | 536 | -164.7949 | 0.34859
269 | 538 | -173.3398 | 0.34055
270 | 540 | -185.5469 | 0.33032
271 | 542 | -194.0918 | 0.32228
272 | 544 | -200.1953 | 0.31278
273 | 546 | -209.9609 | 0.30474
274 | 548 | -224.6094 | 0.29305
275 | 550 | -231.9336 | 0.28501
276 | 552 | -245.3613 | 0.27551
277 | 554 | -253.9062 | 0.26601
278 | 556 | -264.8926 | 0.25797
279 | 558 | -268.5547 | 0.24774
280 | 560 | -281.9824 | 0.23824
281 | 562 | -290.5273 | 0.22874
282 | 564 | -301.5137 | 0.21924
283 | 566 | -310.0586 | 0.20974
284 | 568 | -319.8242 | 0.19877
285 | 570 | -332.0312 | 0.18927
286 | 572 | -339.3555 | 0.17977
287 | 574 | -345.459 | 0.17027
288 | 576 | -357.666 | 0.15931
289 | 578 | -371.0938 | 0.14835
290 | 580 | -375.9766 | 0.13958
291 | 582 | -390.625 | 0.12862
292 | 584 | -397.9492 | 0.11839
293 | 586 | -410.1562 | 0.1067
294 | 588 | -413.8184 | 0.097926
295 | 590 | -426.0254 | 0.087695
296 | 592 | -435.791 | 0.076733
297 | 594 | -446.7773 | 0.06504
298 | 596 | -455.3223 | 0.05554
299 | 598 | -466.3086 | 0.043847
300 | 600 | -477.2949 | 0.031424
301 | 602 | -483.3984 | 0.021193
302 | 604 | -493.1641 | 0.010231
303 | 606 | -502.9297 | -0.00073079
304 | 608 | -515.1367 | -0.010962
305 | 610 | -522.4609 | -0.023385
306 | 612 | -534.668 | -0.034347
307 | 614 | -543.2129 | -0.046771
308 | 616 | -556.6406 | -0.057732
309 | 618 | -562.7441 | -0.069425
310 | 620 | -570.0684 | -0.081848
311 | 622 | -583.4961 | -0.09281
312 | 624 | -594.4824 | -0.1045
313 | 626 | -603.0273 | -0.11766
314 | 628 | -610.3516 | -0.12862
315 | 630 | -621.3379 | -0.14177
316 | 632 | -629.8828 | -0.1542
317 | 634 | -639.6484 | -0.16662
318 | 636 | -646.9727 | -0.17904
319 | 638 | -660.4004 | -0.19147
320 | 640 | -671.3867 | -0.20462
321 | 642 | -678.7109 | -0.21704
322 | 644 | -686.0352 | -0.2302
323 | 646 | -695.8008 | -0.24189
324 | 648 | -709.2285 | -0.25505
325 | 650 | -717.7734 | -0.26747
326 | 652 | -728.7598 | -0.28135
327 | 654 | -737.3047 | -0.29451
328 | 656 | -748.291 | -0.30839
329 | 658 | -759.2773 | -0.32082
330 | 660 | -764.1602 | -0.33543
331 | 662 | -778.8086 | -0.34859
332 | 664 | -787.3535 | -0.36247
333 | 666 | -797.1191 | -0.37636
334 | 668 | -803.2227 | -0.39024
335 | 670 | -812.9883 | -0.40413
336 | 672 | -825.1953 | -0.41874
337 | 674 | -837.4023 | -0.4319
338 | 676 | -843.5059 | -0.44724
339 | 678 | -853.2715 | -0.46186
340 | 680 | -865.4785 | -0.47721
341 | 682 | -872.8027 | -0.49109
342 | 684 | -881.3477 | -0.50571
343 | 686 | -891.1133 | -0.52105
344 | 688 | -904.541 | -0.5364
345 | 690 | -910.6445 | -0.55101
346 | 692 | -922.8516 | -0.56709
347 | 694 | -933.8379 | -0.58244
348 | 696 | -942.3828 | -0.59852
349 | 698 | -947.2656 | -0.61386
350 | 700 | -960.6934 | -0.62921
351 | 702 | -968.0176 | -0.64675
352 | 704 | -981.4453 | -0.66283
353 | 706 | -986.3281 | -0.6789
354 | 708 | -1002.1973 | -0.69498
355 | 710 | -1009.5215 | -0.71179
356 | 712 | -1018.0664 | -0.72933
357 | 714 | -1027.832 | -0.74614
358 | 716 | -1038.8184 | -0.76367
359 | 718 | -1047.3633 | -0.78048
360 | 720 | -1057.1289 | -0.79802
361 | 722 | -1068.1152 | -0.81629
362 | 724 | -1079.1016 | -0.83456
363 | 726 | -1086.4258 | -0.8521
364 | 728 | -1096.1914 | -0.8711
365 | 730 | -1108.3984 | -0.88937
366 | 732 | -1115.7227 | -0.90983
367 | 734 | -1124.2676 | -0.92883
368 | 736 | -1136.4746 | -0.94783
369 | 738 | -1145.0195 | -0.9683
370 | 740 | -1153.5645 | -0.98876
371 | 742 | -1165.7715 | -1.0085
372 | 744 | -1176.7578 | -1.029
373 | 746 | -1185.3027 | -1.0501
374 | 748 | -1192.627 | -1.0721
375 | 750 | -1204.834 | -1.0925
376 | 752 | -1210.9375 | -1.1152
377 | 754 | -1202.3926 | -1.124
378 | 756 | -1190.1855 | -1.1298
379 | 758 | -1186.5234 | -1.1327
380 | 760 | -1174.3164 | -1.1342
381 | 762 | -1165.7715 | -1.1342
382 | 764 | -1153.5645 | -1.1342
383 | 766 | -1146.2402 | -1.1327
384 | 768 | -1135.2539 | -1.132
385 | 770 | -1124.2676 | -1.1298
386 | 772 | -1115.7227 | -1.1261
387 | 774 | -1108.3984 | -1.1247
388 | 776 | -1096.1914 | -1.1225
389 | 778 | -1086.4258 | -1.1196
390 | 780 | -1079.1016 | -1.1152
391 | 782 | -1064.4531 | -1.1137
392 | 784 | -1055.9082 | -1.1108
393 | 786 | -1044.9219 | -1.1064
394 | 788 | -1040.0391 | -1.1035
395 | 790 | -1026.6113 | -1.0998
396 | 792 | -1021.7285 | -1.0976
397 | 794 | -1010.7422 | -1.0918
398 | 796 | -1000.9766 | -1.0881
399 | 798 | -987.5488 | -1.0845
400 | 800 | -980.2246 | -1.0801
401 | 802 | -969.2383 | -1.0765
402 | 804 | -961.9141 | -1.0728
403 | 806 | -948.4863 | -1.0684
404 | 808 | -941.1621 | -1.064
405 | 810 | -933.8379 | -1.0611
406 | 812 | -921.6309 | -1.056
407 | 814 | -910.6445 | -1.0523
408 | 816 | -900.8789 | -1.0472
409 | 818 | -894.7754 | -1.0436
410 | 820 | -880.127 | -1.0392
411 | 822 | -875.2441 | -1.0341
412 | 824 | -864.2578 | -1.0304
413 | 826 | -855.7129 | -1.0246
414 | 828 | -842.2852 | -1.0202
415 | 830 | -836.1816 | -1.0173
416 | 832 | -822.7539 | -1.0129
417 | 834 | -814.209 | -1.007
418 | 836 | -802.002 | -1.0048
419 | 838 | -795.8984 | -0.99826
420 | 840 | -788.5742 | -0.9946
421 | 842 | -776.3672 | -0.99022
422 | 844 | -764.1602 | -0.9851
423 | 846 | -755.6152 | -0.98072
424 | 848 | -748.291 | -0.97633
425 | 850 | -736.084 | -0.97049
426 | 852 | -729.9805 | -0.96537
427 | 854 | -720.2148 | -0.96099
428 | 856 | -710.4492 | -0.9566
429 | 858 | -697.0215 | -0.95076
430 | 860 | -689.6973 | -0.94637
431 | 862 | -677.4902 | -0.94199
432 | 864 | -671.3867 | -0.93687
433 | 866 | -657.959 | -0.93103
434 | 868 | -649.4141 | -0.92518
435 | 870 | -642.0898 | -0.92079
436 | 872 | -628.6621 | -0.91568
437 | 874 | -621.3379 | -0.9091
438 | 876 | -610.3516 | -0.90618
439 | 878 | -604.248 | -0.8996
440 | 880 | -590.8203 | -0.89302
441 | 882 | -583.4961 | -0.88937
442 | 884 | -573.7305 | -0.88352
443 | 886 | -563.9648 | -0.87768
444 | 888 | -554.1992 | -0.87329
445 | 890 | -541.9922 | -0.86672
446 | 892 | -535.8887 | -0.86233
447 | 894 | -526.123 | -0.85722
448 | 896 | -515.1367 | -0.85137
449 | 898 | -502.9297 | -0.84625
450 | 900 | -496.8262 | -0.84114
451 | 902 | -482.1777 | -0.83456
452 | 904 | -476.0742 | -0.83018
453 | 906 | -463.8672 | -0.82214
454 | 908 | -454.1016 | -0.81702
455 | 910 | -449.2188 | -0.81045
456 | 912 | -435.791 | -0.80533
457 | 914 | -424.8047 | -0.79948
458 | 916 | -416.2598 | -0.79364
459 | 918 | -408.9355 | -0.78706
460 | 920 | -399.1699 | -0.78194
461 | 922 | -389.4043 | -0.77683
462 | 924 | -377.1973 | -0.77025
463 | 926 | -368.6523 | -0.76294
464 | 928 | -360.1074 | -0.7571
465 | 930 | -346.6797 | -0.75125
466 | 932 | -343.0176 | -0.74614
467 | 934 | -333.252 | -0.73956
468 | 936 | -322.2656 | -0.73152
469 | 938 | -308.8379 | -0.7264
470 | 940 | -300.293 | -0.72129
471 | 942 | -291.748 | -0.71398
472 | 944 | -283.2031 | -0.7074
473 | 946 | -272.2168 | -0.70083
474 | 948 | -260.0098 | -0.69425
475 | 950 | -253.9062 | -0.68694
476 | 952 | -240.4785 | -0.68036
477 | 954 | -233.1543 | -0.67452
478 | 956 | -220.9473 | -0.66721
479 | 958 | -212.4023 | -0.66063
480 | 960 | -206.2988 | -0.65479
481 | 962 | -191.6504 | -0.64748
482 | 964 | -181.8848 | -0.64163
483 | 966 | -173.3398 | -0.63432
484 | 968 | -166.0156 | -0.62775
485 | 970 | -155.0293 | -0.62117
486 | 972 | -145.2637 | -0.6124
487 | 974 | -134.2773 | -0.60509
488 | 976 | -125.7324 | -0.59779
489 | 978 | -119.6289 | -0.59121
490 | 980 | -104.9805 | -0.5839
491 | 982 | -97.6562 | -0.57805
492 | 984 | -87.8906 | -0.56928
493 | 986 | -79.3457 | -0.56198
494 | 988 | -68.3594 | -0.5554
495 | 990 | -54.9316 | -0.54736
496 | 992 | -50.0488 | -0.54005
497 | 994 | -40.2832 | -0.53275
498 | 996 | -30.5176 | -0.52471
499 | 998 | -18.3105 | -0.51813
500 | 1000 | -9.7656 | -0.51009
501 | 1002 | 0 | -0.50132
Center data before PMax, ±Pr and ±Vc Calc.
PMax (µC/cm2) | 1.1145
Pr (µC/cm2) | 0.49182
-Pr (µC/cm2) | -0.50132
Ec (kV/cm) | 80738.6687
-Ec (kV/cm) | -102632.2532
CMax-Eff (nF) | 0.719
Offset (µC/cm2) | 0.25358
Vert. (±Pr) Shift (µC/cm2) | -0.0047501
Horiz. Shift (±Ec) | -10946.7923
A (Loop Area - µC/cm2·Volts) | 7.7107
Hysteresis Version: 5.3.0 - Radiant Technologies, Inc., 1999 - 10/02/14