## Hysteresis Task
Hysteresis
Executed Version | 5.3.0
Vision Version | 5.3.1 (R)
Vision Compiled | 2014-09-10
Driver Version | 5.1.14
Windows Version | Windows 7
Processor Information | x86 (AMD or Intel) - 4 Processors
Tester Name | RT66B0914-297
Tester S/N | RT66B0914-297
Internal Amp Type | No Internal Amp
Internal Amp Serial | 0
Execution Count | 1
Excel Date | 9/11/2023 - 17:46:14
Configuration Date | 2023-11-09 17:35
Execution Date | 2023-11-09 17:46
Sample Info.
Sample Name
Lot Name
Wafer Name
Die Row/Column | 0/0
Capacitor ID | 0
Area (cm2) | 0.79097
Thickness (µm) | 2043.333
Mux Adjust | Disabled
Amplifier | High Voltage (HVA)
HVI Channel/Port | 1/1
DRIVE Gain Factor | 1000
DRIVE Voltage Limit | 4000
Tester Info
Tester Name | RT66B0914-297
Tester Serial Number | RT66B0914-297
Return Signal Amp. Level [Index] | 0.0021 [3]
Hysteresis Info
Task Name | Hyst-1
Max. Volts | 1430.3331
Max. Field (kV/cm) | 7
Hysteresis Period (ms) | 1000
Preset Disabled
Profile | Standard Bipolar
Data | Valid Data
Point | Time (ms) | Field (kV/cm) | Measured Polarization (µC/cm2)
1 | 2 | 0 | -0.41692
2 | 4 | 10.9863 | -0.41326
3 | 6 | 18.3105 | -0.41107
4 | 8 | 35.4004 | -0.40376
5 | 10 | 46.3867 | -0.39865
6 | 12 | 56.1523 | -0.39572
7 | 14 | 65.918 | -0.39207
8 | 16 | 76.9043 | -0.38695
9 | 18 | 87.8906 | -0.38184
10 | 20 | 107.4219 | -0.37453
11 | 22 | 117.1875 | -0.36722
12 | 24 | 128.1738 | -0.36284
13 | 26 | 135.498 | -0.35772
14 | 28 | 144.043 | -0.35187
15 | 30 | 152.5879 | -0.34676
16 | 32 | 173.3398 | -0.33434
17 | 34 | 181.8848 | -0.32703
18 | 36 | 194.0918 | -0.32045
19 | 38 | 205.0781 | -0.3146
20 | 40 | 213.623 | -0.3073
21 | 42 | 224.6094 | -0.30072
22 | 44 | 245.3613 | -0.28757
23 | 46 | 252.6855 | -0.2788
24 | 48 | 258.7891 | -0.27076
25 | 50 | 269.7754 | -0.26199
26 | 52 | 279.541 | -0.25322
27 | 54 | 288.0859 | -0.24372
28 | 56 | 310.0586 | -0.23129
29 | 58 | 319.8242 | -0.22033
30 | 60 | 330.8105 | -0.21083
31 | 62 | 340.5762 | -0.20133
32 | 64 | 350.3418 | -0.1911
33 | 66 | 358.8867 | -0.1816
34 | 68 | 377.1973 | -0.16699
35 | 70 | 385.7422 | -0.15529
36 | 72 | 395.5078 | -0.14506
37 | 74 | 406.4941 | -0.1341
38 | 76 | 419.9219 | -0.12387
39 | 78 | 437.0117 | -0.10779
40 | 80 | 449.2188 | -0.095368
41 | 82 | 457.7637 | -0.084406
42 | 84 | 465.0879 | -0.072714
43 | 86 | 473.6328 | -0.061021
44 | 88 | 487.0605 | -0.050059
45 | 90 | 502.9297 | -0.033982
46 | 92 | 512.6953 | -0.020827
47 | 94 | 524.9023 | -0.0091349
48 | 96 | 534.668 | 0.0032886
49 | 98 | 540.7715 | 0.015712
50 | 100 | 551.7578 | 0.026674
51 | 102 | 570.0684 | 0.044944
52 | 104 | 581.0547 | 0.057367
53 | 106 | 592.041 | 0.070521
54 | 108 | 600.5859 | 0.083675
55 | 110 | 612.793 | 0.095368
56 | 112 | 622.5586 | 0.10852
57 | 114 | 639.6484 | 0.12679
58 | 116 | 646.9727 | 0.14141
59 | 118 | 662.8418 | 0.15529
60 | 120 | 671.3867 | 0.16918
61 | 122 | 679.9316 | 0.18087
62 | 124 | 692.1387 | 0.19476
63 | 126 | 708.0078 | 0.21376
64 | 128 | 717.7734 | 0.22837
65 | 130 | 725.0977 | 0.24372
66 | 132 | 733.6426 | 0.2576
67 | 134 | 745.8496 | 0.27149
68 | 136 | 767.8223 | 0.29195
69 | 138 | 775.1465 | 0.30876
70 | 140 | 787.3535 | 0.32337
71 | 142 | 797.1191 | 0.33799
72 | 144 | 803.2227 | 0.35407
73 | 146 | 812.9883 | 0.36795
74 | 148 | 834.9609 | 0.38915
75 | 150 | 845.9473 | 0.40522
76 | 152 | 854.4922 | 0.42276
77 | 154 | 866.6992 | 0.43738
78 | 156 | 872.8027 | 0.45419
79 | 158 | 881.3477 | 0.4688
80 | 160 | 900.8789 | 0.49072
81 | 162 | 910.6445 | 0.50753
82 | 164 | 921.6309 | 0.5258
83 | 166 | 933.8379 | 0.54261
84 | 168 | 938.7207 | 0.55942
85 | 170 | 950.9277 | 0.57623
86 | 172 | 970.459 | 0.59815
87 | 174 | 979.0039 | 0.61788
88 | 176 | 987.5488 | 0.63469
89 | 178 | 1000.9766 | 0.65296
90 | 180 | 1010.7422 | 0.66977
91 | 182 | 1020.5078 | 0.68877
92 | 184 | 1038.8184 | 0.71215
93 | 186 | 1046.1426 | 0.73189
94 | 188 | 1058.3496 | 0.75089
95 | 190 | 1065.6738 | 0.77062
96 | 192 | 1076.6602 | 0.78889
97 | 194 | 1086.4258 | 0.80789
98 | 196 | 1107.1777 | 0.83346
99 | 198 | 1114.502 | 0.85466
100 | 200 | 1124.2676 | 0.87439
101 | 202 | 1132.8125 | 0.89558
102 | 204 | 1142.5781 | 0.91531
103 | 206 | 1165.7715 | 0.94308
104 | 208 | 1173.0957 | 0.96647
105 | 210 | 1184.082 | 0.98766
106 | 212 | 1195.0684 | 1.0096
107 | 214 | 1201.1719 | 1.03
108 | 216 | 1208.4961 | 1.0534
109 | 218 | 1234.1309 | 1.0812
110 | 220 | 1243.8965 | 1.106
111 | 222 | 1252.4414 | 1.1294
112 | 224 | 1262.207 | 1.1543
113 | 226 | 1270.752 | 1.1784
114 | 228 | 1280.5176 | 1.2025
115 | 230 | 1297.6074 | 1.2332
116 | 232 | 1308.5938 | 1.2624
117 | 234 | 1320.8008 | 1.2895
118 | 236 | 1331.7871 | 1.3151
119 | 238 | 1337.8906 | 1.3414
120 | 240 | 1350.0977 | 1.3691
121 | 242 | 1367.1875 | 1.4035
122 | 244 | 1376.9531 | 1.4342
123 | 246 | 1385.498 | 1.4634
124 | 248 | 1398.9258 | 1.4948
125 | 250 | 1407.4707 | 1.5233
126 | 252 | 1417.2363 | 1.5548
127 | 254 | 1409.9121 | 1.5694
128 | 256 | 1398.9258 | 1.5796
129 | 258 | 1386.7188 | 1.5869
130 | 260 | 1376.9531 | 1.5898
131 | 262 | 1365.9668 | 1.5942
132 | 264 | 1346.4355 | 1.592
133 | 266 | 1336.6699 | 1.5928
134 | 268 | 1329.3457 | 1.5913
135 | 270 | 1322.0215 | 1.5898
136 | 272 | 1312.2559 | 1.5891
137 | 274 | 1303.7109 | 1.5876
138 | 276 | 1280.5176 | 1.5811
139 | 278 | 1269.5312 | 1.5789
140 | 280 | 1260.9863 | 1.5752
141 | 282 | 1248.7793 | 1.5716
142 | 284 | 1240.2344 | 1.5694
143 | 286 | 1232.9102 | 1.565
144 | 288 | 1212.1582 | 1.5584
145 | 290 | 1206.0547 | 1.5548
146 | 292 | 1196.2891 | 1.5504
147 | 294 | 1184.082 | 1.5474
148 | 296 | 1171.875 | 1.5423
149 | 298 | 1165.7715 | 1.5387
150 | 300 | 1142.5781 | 1.5306
151 | 302 | 1132.8125 | 1.527
152 | 304 | 1125.4883 | 1.5226
153 | 306 | 1119.3848 | 1.5189
154 | 308 | 1103.5156 | 1.5138
155 | 310 | 1087.6465 | 1.5058
156 | 312 | 1077.8809 | 1.5014
157 | 314 | 1066.8945 | 1.4963
158 | 316 | 1055.9082 | 1.4926
159 | 318 | 1048.584 | 1.4883
160 | 320 | 1037.5977 | 1.4846
161 | 322 | 1016.8457 | 1.4751
162 | 324 | 1010.7422 | 1.47
163 | 326 | 1000.9766 | 1.4656
164 | 328 | 987.5488 | 1.4612
165 | 330 | 980.2246 | 1.4568
166 | 332 | 970.459 | 1.4524
167 | 334 | 949.707 | 1.4429
168 | 336 | 938.7207 | 1.4378
169 | 338 | 932.6172 | 1.4327
170 | 340 | 921.6309 | 1.4269
171 | 342 | 911.8652 | 1.4225
172 | 344 | 903.3203 | 1.4166
173 | 346 | 885.0098 | 1.4079
174 | 348 | 870.3613 | 1.4035
175 | 350 | 863.0371 | 1.3991
176 | 352 | 853.2715 | 1.3925
177 | 354 | 843.5059 | 1.3859
178 | 356 | 834.9609 | 1.3816
179 | 358 | 817.8711 | 1.3713
180 | 360 | 805.6641 | 1.3669
181 | 362 | 793.457 | 1.3604
182 | 364 | 786.1328 | 1.3545
183 | 366 | 778.8086 | 1.3494
184 | 368 | 769.043 | 1.3443
185 | 370 | 748.291 | 1.3348
186 | 372 | 738.5254 | 1.3289
187 | 374 | 726.3184 | 1.3231
188 | 376 | 717.7734 | 1.3165
189 | 378 | 706.7871 | 1.3121
190 | 380 | 689.6973 | 1.3019
191 | 382 | 677.4902 | 1.2953
192 | 384 | 667.7246 | 1.2887
193 | 386 | 659.1797 | 1.2829
194 | 388 | 646.9727 | 1.2771
195 | 390 | 642.0898 | 1.2712
196 | 392 | 621.3379 | 1.261
197 | 394 | 612.793 | 1.2529
198 | 396 | 603.0273 | 1.2478
199 | 398 | 588.3789 | 1.2412
200 | 400 | 582.2754 | 1.2354
201 | 402 | 572.5098 | 1.2274
202 | 404 | 551.7578 | 1.2179
203 | 406 | 544.4336 | 1.2113
204 | 408 | 531.0059 | 1.204
205 | 410 | 521.2402 | 1.1967
206 | 412 | 512.6953 | 1.1908
207 | 414 | 505.3711 | 1.1835
208 | 416 | 487.0605 | 1.1726
209 | 418 | 474.8535 | 1.166
210 | 420 | 463.8672 | 1.1601
211 | 422 | 454.1016 | 1.1514
212 | 424 | 444.3359 | 1.1448
213 | 426 | 438.2324 | 1.1382
214 | 428 | 415.0391 | 1.1265
215 | 430 | 407.7148 | 1.1185
216 | 432 | 396.7285 | 1.1119
217 | 434 | 388.1836 | 1.1046
218 | 436 | 375.9766 | 1.098
219 | 438 | 360.1074 | 1.0856
220 | 440 | 350.3418 | 1.0775
221 | 442 | 341.7969 | 1.0702
222 | 444 | 332.0312 | 1.0622
223 | 446 | 321.0449 | 1.0549
224 | 448 | 308.8379 | 1.0469
225 | 450 | 288.0859 | 1.0352
226 | 452 | 280.7617 | 1.0264
227 | 454 | 269.7754 | 1.0184
228 | 456 | 261.2305 | 1.0103
229 | 458 | 253.9062 | 1.003
230 | 460 | 244.1406 | 0.99424
231 | 462 | 224.6094 | 0.98108
232 | 464 | 216.0645 | 0.97305
233 | 466 | 205.0781 | 0.96501
234 | 468 | 192.8711 | 0.95624
235 | 470 | 183.1055 | 0.9482
236 | 472 | 173.3398 | 0.94016
237 | 474 | 152.5879 | 0.92701
238 | 476 | 144.043 | 0.91751
239 | 478 | 137.9395 | 0.90801
240 | 480 | 126.9531 | 0.89924
241 | 482 | 117.1875 | 0.8912
242 | 484 | 107.4219 | 0.88097
243 | 486 | 89.1113 | 0.86854
244 | 488 | 75.6836 | 0.85831
245 | 490 | 65.918 | 0.84954
246 | 492 | 57.373 | 0.84077
247 | 494 | 46.3867 | 0.83054
248 | 496 | 36.6211 | 0.82323
249 | 498 | 20.752 | 0.80716
250 | 500 | 9.7656 | 0.79619
251 | 502 | 1.2207 | 0.78743
252 | 504 | -8.5449 | 0.77719
253 | 506 | -17.0898 | 0.76696
254 | 508 | -30.5176 | 0.75746
255 | 510 | -40.2832 | 0.74796
256 | 512 | -50.0488 | 0.73919
257 | 514 | -69.5801 | 0.72385
258 | 516 | -79.3457 | 0.71288
259 | 518 | -83.0078 | 0.70192
260 | 520 | -95.2148 | 0.69242
261 | 522 | -106.2012 | 0.68146
262 | 524 | -114.7461 | 0.67123
263 | 526 | -133.0566 | 0.65588
264 | 528 | -147.7051 | 0.64419
265 | 530 | -156.25 | 0.6325
266 | 532 | -164.7949 | 0.623
267 | 534 | -175.7812 | 0.61057
268 | 536 | -184.3262 | 0.60034
269 | 538 | -203.8574 | 0.58354
270 | 540 | -211.1816 | 0.57184
271 | 542 | -222.168 | 0.56015
272 | 544 | -234.375 | 0.54992
273 | 546 | -244.1406 | 0.5375
274 | 548 | -250.2441 | 0.52653
275 | 550 | -269.7754 | 0.50753
276 | 552 | -279.541 | 0.49584
277 | 554 | -290.5273 | 0.48415
278 | 556 | -302.7344 | 0.47099
279 | 558 | -308.8379 | 0.46003
280 | 560 | -319.8242 | 0.44761
281 | 562 | -340.5762 | 0.42861
282 | 564 | -349.1211 | 0.41618
283 | 566 | -355.2246 | 0.40303
284 | 568 | -369.873 | 0.39061
285 | 570 | -379.6387 | 0.37818
286 | 572 | -400.3906 | 0.35918
287 | 574 | -408.9355 | 0.34457
288 | 576 | -416.2598 | 0.33068
289 | 578 | -427.2461 | 0.31826
290 | 580 | -434.5703 | 0.3051
291 | 582 | -444.3359 | 0.29195
292 | 584 | -466.3086 | 0.27076
293 | 586 | -477.2949 | 0.25614
294 | 588 | -483.3984 | 0.24299
295 | 590 | -491.9434 | 0.2291
296 | 592 | -502.9297 | 0.21376
297 | 594 | -511.4746 | 0.19987
298 | 596 | -533.4473 | 0.18087
299 | 598 | -543.2129 | 0.16552
300 | 600 | -554.1992 | 0.15091
301 | 602 | -565.1855 | 0.13556
302 | 604 | -574.9512 | 0.12095
303 | 606 | -579.834 | 0.10633
304 | 608 | -604.248 | 0.084406
305 | 610 | -612.793 | 0.06906
306 | 612 | -621.3379 | 0.053713
307 | 614 | -632.3242 | 0.036905
308 | 616 | -639.6484 | 0.02302
309 | 618 | -649.4141 | 0.0076733
310 | 620 | -666.5039 | -0.01425
311 | 622 | -676.2695 | -0.03252
312 | 624 | -689.6973 | -0.048597
313 | 626 | -700.6836 | -0.065406
314 | 628 | -705.5664 | -0.081483
315 | 630 | -716.5527 | -0.09683
316 | 632 | -736.084 | -0.11875
317 | 634 | -744.6289 | -0.13629
318 | 636 | -758.0566 | -0.15529
319 | 638 | -765.3809 | -0.17137
320 | 640 | -777.5879 | -0.18891
321 | 642 | -797.1191 | -0.21376
322 | 644 | -804.4434 | -0.23203
323 | 646 | -812.9883 | -0.2503
324 | 648 | -826.416 | -0.26856
325 | 650 | -836.1816 | -0.2861
326 | 652 | -845.9473 | -0.30291
327 | 654 | -865.4785 | -0.32703
328 | 656 | -870.3613 | -0.34749
329 | 658 | -883.7891 | -0.36576
330 | 660 | -892.334 | -0.38476
331 | 662 | -903.3203 | -0.40449
332 | 664 | -913.0859 | -0.42203
333 | 666 | -933.8379 | -0.44688
334 | 668 | -942.3828 | -0.46953
335 | 670 | -948.4863 | -0.48853
336 | 672 | -958.252 | -0.50753
337 | 674 | -969.2383 | -0.52726
338 | 676 | -982.666 | -0.54773
339 | 678 | -996.0938 | -0.57257
340 | 680 | -1007.0801 | -0.59523
341 | 682 | -1016.8457 | -0.61715
342 | 684 | -1025.3906 | -0.63688
343 | 686 | -1038.8184 | -0.65734
344 | 688 | -1047.3633 | -0.67708
345 | 690 | -1068.1152 | -0.70631
346 | 692 | -1079.1016 | -0.72823
347 | 694 | -1087.6465 | -0.75089
348 | 696 | -1094.9707 | -0.77281
349 | 698 | -1108.3984 | -0.79473
350 | 700 | -1126.709 | -0.82323
351 | 702 | -1135.2539 | -0.84735
352 | 704 | -1146.2402 | -0.8722
353 | 706 | -1156.0059 | -0.89412
354 | 708 | -1164.5508 | -0.91824
355 | 710 | -1173.0957 | -0.94016
356 | 712 | -1190.1855 | -0.97158
357 | 714 | -1199.9512 | -0.99643
358 | 716 | -1214.5996 | -1.0227
359 | 718 | -1221.9238 | -1.0469
360 | 720 | -1232.9102 | -1.0717
361 | 722 | -1242.6758 | -1.0951
362 | 724 | -1262.207 | -1.1294
363 | 726 | -1269.5312 | -1.1565
364 | 728 | -1284.1797 | -1.1842
365 | 730 | -1293.9453 | -1.2106
366 | 732 | -1302.4902 | -1.2383
367 | 734 | -1312.2559 | -1.2646
368 | 736 | -1328.125 | -1.2997
369 | 738 | -1339.1113 | -1.3289
370 | 740 | -1348.877 | -1.3596
371 | 742 | -1356.2012 | -1.3896
372 | 744 | -1367.1875 | -1.4188
373 | 746 | -1380.6152 | -1.4473
374 | 748 | -1397.7051 | -1.4861
375 | 750 | -1403.8086 | -1.5197
376 | 752 | -1416.0156 | -1.5526
377 | 754 | -1403.8086 | -1.5694
378 | 756 | -1398.9258 | -1.5811
379 | 758 | -1375.7324 | -1.5833
380 | 760 | -1368.4082 | -1.5884
381 | 762 | -1357.4219 | -1.5898
382 | 764 | -1346.4355 | -1.5928
383 | 766 | -1337.8906 | -1.5942
384 | 768 | -1330.5664 | -1.5935
385 | 770 | -1312.2559 | -1.5876
386 | 772 | -1304.9316 | -1.5862
387 | 774 | -1292.7246 | -1.5847
388 | 776 | -1279.2969 | -1.5818
389 | 778 | -1273.1934 | -1.5803
390 | 780 | -1263.4277 | -1.5767
391 | 782 | -1243.8965 | -1.5686
392 | 784 | -1234.1309 | -1.5657
393 | 786 | -1223.1445 | -1.5635
394 | 788 | -1213.3789 | -1.5599
395 | 790 | -1202.3926 | -1.5555
396 | 792 | -1191.4062 | -1.5526
397 | 794 | -1174.3164 | -1.5438
398 | 796 | -1166.9922 | -1.5401
399 | 798 | -1151.123 | -1.5358
400 | 800 | -1142.5781 | -1.5321
401 | 802 | -1134.0332 | -1.5292
402 | 804 | -1123.0469 | -1.5241
403 | 806 | -1104.7363 | -1.5168
404 | 808 | -1097.4121 | -1.5116
405 | 810 | -1088.8672 | -1.508
406 | 812 | -1079.1016 | -1.5029
407 | 814 | -1069.3359 | -1.4978
408 | 816 | -1046.1426 | -1.4904
409 | 818 | -1040.0391 | -1.4861
410 | 820 | -1029.0527 | -1.4817
411 | 822 | -1018.0664 | -1.4766
412 | 824 | -1009.5215 | -1.4722
413 | 826 | -1000.9766 | -1.4663
414 | 828 | -980.2246 | -1.4598
415 | 830 | -966.7969 | -1.4539
416 | 832 | -959.4727 | -1.4488
417 | 834 | -948.4863 | -1.4437
418 | 836 | -942.3828 | -1.4386
419 | 838 | -931.3965 | -1.4349
420 | 840 | -913.0859 | -1.4247
421 | 842 | -903.3203 | -1.4188
422 | 844 | -893.5547 | -1.4159
423 | 846 | -880.127 | -1.4101
424 | 848 | -876.4648 | -1.4035
425 | 850 | -866.6992 | -1.3991
426 | 852 | -844.7266 | -1.3903
427 | 854 | -837.4023 | -1.3837
428 | 856 | -825.1953 | -1.3779
429 | 858 | -812.9883 | -1.3728
430 | 860 | -804.4434 | -1.3691
431 | 862 | -793.457 | -1.3626
432 | 864 | -773.9258 | -1.3523
433 | 866 | -767.8223 | -1.3465
434 | 868 | -758.0566 | -1.3414
435 | 870 | -749.5117 | -1.3362
436 | 872 | -739.7461 | -1.3304
437 | 874 | -720.2148 | -1.3194
438 | 876 | -706.7871 | -1.3143
439 | 878 | -699.4629 | -1.307
440 | 880 | -688.4766 | -1.3026
441 | 882 | -676.2695 | -1.2968
442 | 884 | -668.9453 | -1.2902
443 | 886 | -651.8555 | -1.28
444 | 888 | -638.4277 | -1.2741
445 | 890 | -629.8828 | -1.2676
446 | 892 | -621.3379 | -1.261
447 | 894 | -611.5723 | -1.2551
448 | 896 | -601.8066 | -1.2493
449 | 898 | -583.4961 | -1.2376
450 | 900 | -574.9512 | -1.231
451 | 902 | -563.9648 | -1.2244
452 | 904 | -554.1992 | -1.2186
453 | 906 | -544.4336 | -1.212
454 | 908 | -534.668 | -1.2062
455 | 910 | -511.4746 | -1.1952
456 | 912 | -504.1504 | -1.1872
457 | 914 | -491.9434 | -1.1799
458 | 916 | -485.8398 | -1.174
459 | 918 | -474.8535 | -1.1682
460 | 920 | -466.3086 | -1.1609
461 | 922 | -449.2188 | -1.1492
462 | 924 | -439.4531 | -1.1426
463 | 926 | -424.8047 | -1.1338
464 | 928 | -419.9219 | -1.128
465 | 930 | -410.1562 | -1.1207
466 | 932 | -397.9492 | -1.1141
467 | 934 | -379.6387 | -1.1017
468 | 936 | -369.873 | -1.0944
469 | 938 | -358.8867 | -1.0863
470 | 940 | -346.6797 | -1.0775
471 | 942 | -339.3555 | -1.071
472 | 944 | -319.8242 | -1.0593
473 | 946 | -312.5 | -1.0498
474 | 948 | -299.0723 | -1.0432
475 | 950 | -288.0859 | -1.0352
476 | 952 | -278.3203 | -1.0279
477 | 954 | -268.5547 | -1.0191
478 | 956 | -251.4648 | -1.0067
479 | 958 | -242.9199 | -0.99862
480 | 960 | -234.375 | -0.99058
481 | 962 | -224.6094 | -0.98182
482 | 964 | -214.8438 | -0.97451
483 | 966 | -201.416 | -0.96574
484 | 968 | -186.7676 | -0.95258
485 | 970 | -175.7812 | -0.94381
486 | 972 | -166.0156 | -0.93651
487 | 974 | -157.4707 | -0.92554
488 | 976 | -146.4844 | -0.9197
489 | 978 | -136.7188 | -0.9102
490 | 980 | -117.1875 | -0.89558
491 | 982 | -106.2012 | -0.88681
492 | 984 | -97.6562 | -0.87877
493 | 986 | -87.8906 | -0.86854
494 | 988 | -78.125 | -0.85904
495 | 990 | -67.1387 | -0.851
496 | 992 | -47.6074 | -0.83712
497 | 994 | -39.0625 | -0.82616
498 | 996 | -30.5176 | -0.81812
499 | 998 | -18.3105 | -0.80789
500 | 1000 | -8.5449 | -0.79912
501 | 1002 | 1.2207 | -0.78889
Center data before PMax, ±Pr and ±Vc Calc.
PMax (µC/cm2) | 1.5548
Pr (µC/cm2) | 0.78615
-Pr (µC/cm2) | -0.78889
Ec (kV/cm) | 108722.2651
-Ec (kV/cm) | -133919.1269
CMax-Eff (nF) | 0.85977
Offset (µC/cm2) | 0.41692
Vert. (±Pr) Shift (µC/cm2) | -0.0013702
Horiz. Shift (±Ec) | -12598.4309
A (Loop Area - µC/cm2·Volts) | 14.2998
Hysteresis Version: 5.3.0 - Radiant Technologies, Inc., 1999 - 10/02/14