## Hysteresis Task
Hysteresis
Executed Version | 5.3.0
Vision Version | 5.3.1 (R)
Vision Compiled | 2014-09-10
Driver Version | 5.1.14
Windows Version | Windows 7
Processor Information | x86 (AMD or Intel) - 4 Processors
Tester Name | RT66B0914-297
Tester S/N | RT66B0914-297
Internal Amp Type | No Internal Amp
Internal Amp Serial | 0
Execution Count | 1
Excel Date | 9/11/2023 - 17:46:47
Configuration Date | 2023-11-09 17:35
Execution Date | 2023-11-09 17:46
Sample Info.
Sample Name
Lot Name
Wafer Name
Die Row/Column | 0/0
Capacitor ID | 0
Area (cm2) | 0.79097
Thickness (µm) | 2043.333
Mux Adjust | Disabled
Amplifier | High Voltage (HVA)
HVI Channel/Port | 1/1
DRIVE Gain Factor | 1000
DRIVE Voltage Limit | 4000
Tester Info
Tester Name | RT66B0914-297
Tester Serial Number | RT66B0914-297
Return Signal Amp. Level [Index] | 0.0021 [3]
Hysteresis Info
Task Name | Hyst-1
Max. Volts | 1634.6664
Max. Field (kV/cm) | 8
Hysteresis Period (ms) | 1000
Preset Disabled
Profile | Standard Bipolar
Data | Valid Data
Point | Time (ms) | Field (kV/cm) | Measured Polarization (µC/cm2)
1 | 2 | -2.4414 | -0.67306
2 | 4 | 9.7656 | -0.66867
3 | 6 | 30.5176 | -0.66283
4 | 8 | 40.2832 | -0.65917
5 | 10 | 50.0488 | -0.65625
6 | 12 | 65.918 | -0.64821
7 | 14 | 79.3457 | -0.64236
8 | 16 | 85.4492 | -0.63871
9 | 18 | 106.2012 | -0.62994
10 | 20 | 117.1875 | -0.62336
11 | 22 | 128.1738 | -0.61898
12 | 24 | 144.043 | -0.60948
13 | 26 | 153.8086 | -0.60217
14 | 28 | 162.3535 | -0.59486
15 | 30 | 183.1055 | -0.58317
16 | 32 | 196.5332 | -0.57586
17 | 34 | 200.1953 | -0.56709
18 | 36 | 223.3887 | -0.55394
19 | 38 | 230.7129 | -0.54444
20 | 40 | 239.2578 | -0.53567
21 | 42 | 261.2305 | -0.52178
22 | 44 | 270.9961 | -0.50936
23 | 46 | 281.9824 | -0.50059
24 | 48 | 300.293 | -0.48451
25 | 50 | 310.0586 | -0.47282
26 | 52 | 317.3828 | -0.46259
27 | 54 | 343.0176 | -0.44505
28 | 56 | 350.3418 | -0.43117
29 | 58 | 361.3281 | -0.4202
30 | 60 | 380.8594 | -0.4034
31 | 62 | 386.9629 | -0.38805
32 | 64 | 408.9355 | -0.36978
33 | 66 | 415.0391 | -0.35589
34 | 68 | 426.0254 | -0.34274
35 | 70 | 446.7773 | -0.32301
36 | 72 | 457.7637 | -0.30839
37 | 74 | 462.6465 | -0.29305
38 | 76 | 483.3984 | -0.27332
39 | 78 | 493.1641 | -0.2587
40 | 80 | 501.709 | -0.24335
41 | 82 | 524.9023 | -0.22289
42 | 84 | 532.2266 | -0.20681
43 | 86 | 544.4336 | -0.1922
44 | 88 | 562.7441 | -0.17027
45 | 90 | 572.5098 | -0.15493
46 | 92 | 579.834 | -0.14031
47 | 94 | 601.8066 | -0.11766
48 | 96 | 612.793 | -0.10085
49 | 98 | 623.7793 | -0.08331
50 | 100 | 640.8691 | -0.061386
51 | 102 | 648.1934 | -0.045309
52 | 104 | 661.6211 | -0.02777
53 | 106 | 678.7109 | -0.0058463
54 | 108 | 687.2559 | 0.013885
55 | 110 | 700.6836 | 0.030693
56 | 112 | 718.9941 | 0.054809
57 | 114 | 725.0977 | 0.073079
58 | 116 | 736.084 | 0.090618
59 | 118 | 754.3945 | 0.11546
60 | 120 | 762.9395 | 0.13373
61 | 122 | 777.5879 | 0.15273
62 | 124 | 794.6777 | 0.17758
63 | 126 | 806.8848 | 0.19585
64 | 128 | 815.4297 | 0.21631
65 | 130 | 832.5195 | 0.24189
66 | 132 | 842.2852 | 0.26235
67 | 134 | 855.7129 | 0.28135
68 | 136 | 874.0234 | 0.30839
69 | 138 | 882.5684 | 0.32812
70 | 140 | 894.7754 | 0.34786
71 | 142 | 910.6445 | 0.37489
72 | 144 | 921.6309 | 0.39682
73 | 146 | 931.3965 | 0.41801
74 | 148 | 950.9277 | 0.44505
75 | 150 | 960.6934 | 0.46697
76 | 152 | 970.459 | 0.48817
77 | 154 | 987.5488 | 0.51594
78 | 156 | 999.7559 | 0.53932
79 | 158 | 1009.5215 | 0.56198
80 | 160 | 1027.832 | 0.58975
81 | 162 | 1037.5977 | 0.61313
82 | 164 | 1048.584 | 0.63725
83 | 166 | 1070.5566 | 0.66648
84 | 168 | 1080.3223 | 0.6906
85 | 170 | 1088.8672 | 0.71398
86 | 172 | 1104.7363 | 0.74394
87 | 174 | 1118.1641 | 0.76952
88 | 176 | 1134.0332 | 0.80094
89 | 178 | 1142.5781 | 0.82652
90 | 180 | 1156.0059 | 0.85283
91 | 182 | 1175.5371 | 0.88499
92 | 184 | 1182.8613 | 0.91202
93 | 186 | 1190.1855 | 0.9376
94 | 188 | 1210.9375 | 0.97268
95 | 190 | 1223.1445 | 0.99826
96 | 192 | 1234.1309 | 1.0253
97 | 194 | 1251.2207 | 1.0604
98 | 196 | 1260.9863 | 1.0881
99 | 198 | 1269.5312 | 1.1174
100 | 200 | 1289.0625 | 1.1525
101 | 202 | 1303.7109 | 1.181
102 | 204 | 1308.5938 | 1.2087
103 | 206 | 1328.125 | 1.2467
104 | 208 | 1337.8906 | 1.2782
105 | 210 | 1345.2148 | 1.3081
106 | 212 | 1369.6289 | 1.3454
107 | 214 | 1375.7324 | 1.3775
108 | 216 | 1387.9395 | 1.4082
109 | 218 | 1407.4707 | 1.4477
110 | 220 | 1413.5742 | 1.4813
111 | 222 | 1428.2227 | 1.5149
112 | 224 | 1445.3125 | 1.5558
113 | 226 | 1455.0781 | 1.5917
114 | 228 | 1462.4023 | 1.626
115 | 230 | 1484.375 | 1.6699
116 | 232 | 1497.8027 | 1.7086
117 | 234 | 1501.4648 | 1.7451
118 | 236 | 1523.4375 | 1.7919
119 | 238 | 1530.7617 | 1.8343
120 | 240 | 1542.9688 | 1.8723
121 | 242 | 1563.7207 | 1.9205
122 | 244 | 1568.6035 | 1.9658
123 | 246 | 1579.5898 | 2.0089
124 | 248 | 1599.1211 | 2.0608
125 | 250 | 1613.7695 | 2.1076
126 | 252 | 1622.3145 | 2.1544
127 | 254 | 1611.3281 | 2.1829
128 | 256 | 1600.3418 | 2.2019
129 | 258 | 1579.5898 | 2.2099
130 | 260 | 1574.707 | 2.2194
131 | 262 | 1561.2793 | 2.226
132 | 264 | 1544.1895 | 2.2267
133 | 266 | 1531.9824 | 2.2282
134 | 268 | 1525.8789 | 2.2296
135 | 270 | 1506.3477 | 2.2267
136 | 272 | 1494.1406 | 2.226
137 | 274 | 1485.5957 | 2.2253
138 | 276 | 1464.8438 | 2.2194
139 | 278 | 1457.5195 | 2.2179
140 | 280 | 1448.9746 | 2.2143
141 | 282 | 1424.5605 | 2.207
142 | 284 | 1419.6777 | 2.2041
143 | 286 | 1407.4707 | 2.2019
144 | 288 | 1390.3809 | 2.1938
145 | 290 | 1379.3945 | 2.1894
146 | 292 | 1365.9668 | 2.1865
147 | 294 | 1350.0977 | 2.1792
148 | 296 | 1341.5527 | 2.1748
149 | 298 | 1331.7871 | 2.1712
150 | 300 | 1308.5938 | 2.1617
151 | 302 | 1300.0488 | 2.1588
152 | 304 | 1291.5039 | 2.1544
153 | 306 | 1270.752 | 2.1463
154 | 308 | 1260.9863 | 2.1434
155 | 310 | 1250 | 2.1368
156 | 312 | 1235.3516 | 2.1266
157 | 314 | 1220.7031 | 2.1229
158 | 316 | 1210.9375 | 2.1178
159 | 318 | 1191.4062 | 2.1098
160 | 320 | 1185.3027 | 2.1039
161 | 322 | 1174.3164 | 2.1003
162 | 324 | 1156.0059 | 2.0908
163 | 326 | 1143.7988 | 2.0864
164 | 328 | 1135.2539 | 2.082
165 | 330 | 1118.1641 | 2.0711
166 | 332 | 1104.7363 | 2.0659
167 | 334 | 1088.8672 | 2.0572
168 | 336 | 1080.3223 | 2.0513
169 | 338 | 1070.5566 | 2.0462
170 | 340 | 1046.1426 | 2.0367
171 | 342 | 1040.0391 | 2.0301
172 | 344 | 1027.832 | 2.0257
173 | 346 | 1008.3008 | 2.0162
174 | 348 | 997.3145 | 2.0097
175 | 350 | 992.4316 | 2.0046
176 | 352 | 968.0176 | 1.9951
177 | 354 | 959.4727 | 1.9885
178 | 356 | 949.707 | 1.9819
179 | 358 | 933.8379 | 1.9717
180 | 360 | 924.0723 | 1.9658
181 | 362 | 913.0859 | 1.96
182 | 364 | 894.7754 | 1.9497
183 | 366 | 880.127 | 1.9432
184 | 368 | 875.2441 | 1.9359
185 | 370 | 856.9336 | 1.9249
186 | 372 | 847.168 | 1.9198
187 | 374 | 834.9609 | 1.9132
188 | 376 | 815.4297 | 1.9015
189 | 378 | 803.2227 | 1.8957
190 | 380 | 793.457 | 1.8884
191 | 382 | 775.1465 | 1.8774
192 | 384 | 767.8223 | 1.8708
193 | 386 | 754.3945 | 1.865
194 | 388 | 734.8633 | 1.8526
195 | 390 | 726.3184 | 1.8445
196 | 392 | 716.5527 | 1.8387
197 | 394 | 699.4629 | 1.8277
198 | 396 | 687.2559 | 1.8197
199 | 398 | 678.7109 | 1.8138
200 | 400 | 659.1797 | 1.8007
201 | 402 | 648.1934 | 1.7926
202 | 404 | 642.0898 | 1.7868
203 | 406 | 618.8965 | 1.7736
204 | 408 | 609.1309 | 1.7663
205 | 410 | 600.5859 | 1.7583
206 | 412 | 584.7168 | 1.7459
207 | 414 | 573.7305 | 1.7378
208 | 416 | 562.7441 | 1.7305
209 | 418 | 546.875 | 1.7181
210 | 420 | 532.2266 | 1.7086
211 | 422 | 524.9023 | 1.7013
212 | 424 | 506.5918 | 1.6896
213 | 426 | 496.8262 | 1.6815
214 | 428 | 484.6191 | 1.6706
215 | 430 | 466.3086 | 1.6589
216 | 432 | 456.543 | 1.6494
217 | 434 | 446.7773 | 1.6406
218 | 436 | 428.4668 | 1.6275
219 | 438 | 419.9219 | 1.618
220 | 440 | 406.4941 | 1.6099
221 | 442 | 389.4043 | 1.596
222 | 444 | 375.9766 | 1.5865
223 | 446 | 357.666 | 1.5712
224 | 448 | 346.6797 | 1.5617
225 | 450 | 341.7969 | 1.5529
226 | 452 | 319.8242 | 1.5383
227 | 454 | 311.2793 | 1.5281
228 | 456 | 300.293 | 1.5186
229 | 458 | 283.2031 | 1.5047
230 | 460 | 272.2168 | 1.4937
231 | 462 | 260.0098 | 1.4842
232 | 464 | 244.1406 | 1.4689
233 | 466 | 233.1543 | 1.4587
234 | 468 | 223.3887 | 1.4477
235 | 470 | 202.6367 | 1.4331
236 | 472 | 196.5332 | 1.4221
237 | 474 | 183.1055 | 1.4119
238 | 476 | 164.7949 | 1.3958
239 | 478 | 153.8086 | 1.3841
240 | 480 | 144.043 | 1.3746
241 | 482 | 128.1738 | 1.3578
242 | 484 | 114.7461 | 1.3476
243 | 486 | 106.2012 | 1.3352
244 | 488 | 85.4492 | 1.3191
245 | 490 | 75.6836 | 1.3059
246 | 492 | 70.8008 | 1.295
247 | 494 | 45.166 | 1.2782
248 | 496 | 39.0625 | 1.2665
249 | 498 | 26.8555 | 1.2533
250 | 500 | 8.5449 | 1.2358
251 | 502 | 2.4414 | 1.2233
252 | 504 | -10.9863 | 1.2109
253 | 506 | -20.752 | 1.2
254 | 508 | -41.5039 | 1.1802
255 | 510 | -46.3867 | 1.1678
256 | 512 | -56.1523 | 1.1554
257 | 514 | -78.125 | 1.1378
258 | 516 | -87.8906 | 1.1232
259 | 518 | -97.6562 | 1.1115
260 | 520 | -115.9668 | 1.0918
261 | 522 | -124.5117 | 1.0772
262 | 524 | -136.7188 | 1.0648
263 | 526 | -156.25 | 1.0443
264 | 528 | -168.457 | 1.029
265 | 530 | -174.5605 | 1.0165
266 | 532 | -192.8711 | 0.9968
267 | 534 | -206.2988 | 0.98218
268 | 536 | -214.8438 | 0.9661
269 | 538 | -233.1543 | 0.94564
270 | 540 | -241.6992 | 0.93029
271 | 542 | -249.0234 | 0.91495
272 | 544 | -273.4375 | 0.89449
273 | 546 | -284.4238 | 0.87841
274 | 548 | -294.1895 | 0.86306
275 | 550 | -311.2793 | 0.84187
276 | 552 | -317.3828 | 0.82506
277 | 554 | -330.8105 | 0.80898
278 | 556 | -349.1211 | 0.78633
279 | 558 | -357.666 | 0.77025
280 | 560 | -369.873 | 0.75417
281 | 562 | -388.1836 | 0.73225
282 | 564 | -397.9492 | 0.71325
283 | 566 | -406.4941 | 0.69717
284 | 568 | -426.0254 | 0.67452
285 | 570 | -437.0117 | 0.65552
286 | 572 | -446.7773 | 0.63798
287 | 574 | -465.0879 | 0.61459
288 | 576 | -472.4121 | 0.59486
289 | 578 | -483.3984 | 0.57805
290 | 580 | -504.1504 | 0.55321
291 | 582 | -517.5781 | 0.53421
292 | 584 | -521.2402 | 0.51594
293 | 586 | -540.7715 | 0.49328
294 | 588 | -550.5371 | 0.47136
295 | 590 | -560.3027 | 0.45236
296 | 592 | -583.4961 | 0.42605
297 | 594 | -590.8203 | 0.40705
298 | 596 | -603.0273 | 0.38659
299 | 598 | -622.5586 | 0.36028
300 | 600 | -629.8828 | 0.33982
301 | 602 | -639.6484 | 0.31862
302 | 604 | -660.4004 | 0.29232
303 | 606 | -671.3867 | 0.27185
304 | 608 | -679.9316 | 0.25066
305 | 610 | -700.6836 | 0.22362
306 | 612 | -705.5664 | 0.20024
307 | 614 | -718.9941 | 0.18124
308 | 616 | -734.8633 | 0.152
309 | 618 | -744.6289 | 0.12935
310 | 620 | -767.8223 | 0.10085
311 | 622 | -777.5879 | 0.076002
312 | 624 | -783.6914 | 0.054078
313 | 626 | -803.2227 | 0.024847
314 | 628 | -810.5469 | 0.00073079
315 | 630 | -825.1953 | -0.022654
316 | 632 | -845.9473 | -0.051155
317 | 634 | -850.8301 | -0.076733
318 | 636 | -863.0371 | -0.10231
319 | 638 | -882.5684 | -0.13081
320 | 640 | -889.8926 | -0.15566
321 | 642 | -903.3203 | -0.17977
322 | 644 | -920.4102 | -0.20974
323 | 646 | -935.0586 | -0.23751
324 | 648 | -941.1621 | -0.26162
325 | 650 | -958.252 | -0.29305
326 | 652 | -970.459 | -0.31935
327 | 654 | -980.2246 | -0.34566
328 | 656 | -1000.9766 | -0.37782
329 | 658 | -1010.7422 | -0.40559
330 | 660 | -1016.8457 | -0.4319
331 | 662 | -1038.8184 | -0.46405
332 | 664 | -1047.3633 | -0.49182
333 | 666 | -1059.5703 | -0.51886
334 | 668 | -1077.8809 | -0.55248
335 | 670 | -1085.2051 | -0.58171
336 | 672 | -1097.4121 | -0.60875
337 | 674 | -1115.7227 | -0.64309
338 | 676 | -1127.9297 | -0.6716
339 | 678 | -1136.4746 | -0.70156
340 | 680 | -1152.3438 | -0.73664
341 | 682 | -1164.5508 | -0.7666
342 | 684 | -1171.875 | -0.7951
343 | 686 | -1193.8477 | -0.83237
344 | 688 | -1203.6133 | -0.86306
345 | 690 | -1210.9375 | -0.89229
346 | 692 | -1235.3516 | -0.93029
347 | 694 | -1239.0137 | -0.96172
348 | 696 | -1252.4414 | -0.9946
349 | 698 | -1271.9727 | -1.0319
350 | 700 | -1279.2969 | -1.0648
351 | 702 | -1291.5039 | -1.0955
352 | 704 | -1307.373 | -1.1364
353 | 706 | -1320.8008 | -1.1685
354 | 708 | -1326.9043 | -1.2029
355 | 710 | -1347.6562 | -1.2431
356 | 712 | -1359.8633 | -1.2774
357 | 714 | -1367.1875 | -1.3118
358 | 716 | -1386.7188 | -1.3549
359 | 718 | -1395.2637 | -1.39
360 | 720 | -1407.4707 | -1.4258
361 | 722 | -1429.4434 | -1.4689
362 | 724 | -1435.5469 | -1.5069
363 | 726 | -1442.8711 | -1.5456
364 | 728 | -1463.623 | -1.5902
365 | 730 | -1477.0508 | -1.6289
366 | 732 | -1484.375 | -1.6699
367 | 734 | -1506.3477 | -1.7159
368 | 736 | -1512.4512 | -1.7583
369 | 738 | -1533.2031 | -1.8094
370 | 740 | -1546.6309 | -1.8547
371 | 742 | -1552.7344 | -1.8979
372 | 744 | -1574.707 | -1.9519
373 | 746 | -1584.4727 | -1.998
374 | 748 | -1594.2383 | -2.0455
375 | 750 | -1608.8867 | -2.1003
376 | 752 | -1619.873 | -2.1507
377 | 754 | -1610.1074 | -2.1807
378 | 756 | -1594.2383 | -2.1953
379 | 758 | -1582.0312 | -2.2106
380 | 760 | -1569.8242 | -2.2209
381 | 762 | -1555.1758 | -2.2231
382 | 764 | -1541.748 | -2.2267
383 | 766 | -1531.9824 | -2.2296
384 | 768 | -1511.2305 | -2.2274
385 | 770 | -1505.127 | -2.2274
386 | 772 | -1485.5957 | -2.2245
387 | 774 | -1474.6094 | -2.2223
388 | 776 | -1462.4023 | -2.2201
389 | 778 | -1445.3125 | -2.2136
390 | 780 | -1439.209 | -2.2121
391 | 782 | -1424.5605 | -2.2099
392 | 784 | -1408.6914 | -2.2019
393 | 786 | -1400.1465 | -2.1982
394 | 788 | -1389.1602 | -2.1953
395 | 790 | -1367.1875 | -2.1873
396 | 792 | -1358.6426 | -2.1851
397 | 794 | -1348.877 | -2.1807
398 | 796 | -1331.7871 | -2.1719
399 | 798 | -1320.8008 | -2.1683
400 | 800 | -1309.8145 | -2.1646
401 | 802 | -1293.9453 | -2.1566
402 | 804 | -1279.2969 | -2.1522
403 | 806 | -1270.752 | -2.1478
404 | 808 | -1248.7793 | -2.1398
405 | 810 | -1242.6758 | -2.1346
406 | 812 | -1235.3516 | -2.1288
407 | 814 | -1210.9375 | -2.1215
408 | 816 | -1202.3926 | -2.1156
409 | 818 | -1193.8477 | -2.1112
410 | 820 | -1174.3164 | -2.1032
411 | 822 | -1166.9922 | -2.0966
412 | 824 | -1152.3438 | -2.0908
413 | 826 | -1132.8125 | -2.0835
414 | 828 | -1121.8262 | -2.0776
415 | 830 | -1116.9434 | -2.0732
416 | 832 | -1098.6328 | -2.063
417 | 834 | -1086.4258 | -2.0586
418 | 836 | -1074.2188 | -2.0535
419 | 838 | -1054.6875 | -2.0426
420 | 840 | -1048.584 | -2.0374
421 | 842 | -1040.0391 | -2.0316
422 | 844 | -1019.2871 | -2.0236
423 | 846 | -1008.3008 | -2.017
424 | 848 | -998.5352 | -2.0104
425 | 850 | -982.666 | -2.0009
426 | 852 | -970.459 | -1.9943
427 | 854 | -960.6934 | -1.9885
428 | 856 | -939.9414 | -1.979
429 | 858 | -928.9551 | -1.9739
430 | 860 | -924.0723 | -1.9673
431 | 862 | -900.8789 | -1.9556
432 | 864 | -894.7754 | -1.9497
433 | 866 | -882.5684 | -1.9446
434 | 868 | -866.6992 | -1.9329
435 | 870 | -856.9336 | -1.9271
436 | 872 | -842.2852 | -1.9205
437 | 874 | -827.6367 | -1.9096
438 | 876 | -815.4297 | -1.9037
439 | 878 | -808.1055 | -1.8957
440 | 880 | -784.9121 | -1.8854
441 | 882 | -777.5879 | -1.8767
442 | 884 | -766.6016 | -1.8708
443 | 886 | -748.291 | -1.8599
444 | 888 | -734.8633 | -1.8526
445 | 890 | -716.5527 | -1.8423
446 | 892 | -712.8906 | -1.8343
447 | 894 | -698.2422 | -1.8277
448 | 896 | -677.4902 | -1.8167
449 | 898 | -667.7246 | -1.8087
450 | 900 | -662.8418 | -1.7999
451 | 902 | -637.207 | -1.7882
452 | 904 | -632.3242 | -1.7802
453 | 906 | -622.5586 | -1.7729
454 | 908 | -603.0273 | -1.7605
455 | 910 | -590.8203 | -1.7524
456 | 912 | -582.2754 | -1.7466
457 | 914 | -562.7441 | -1.7327
458 | 916 | -554.1992 | -1.7247
459 | 918 | -544.4336 | -1.7166
460 | 920 | -522.4609 | -1.7035
461 | 922 | -517.5781 | -1.6969
462 | 924 | -501.709 | -1.6874
463 | 926 | -483.3984 | -1.6735
464 | 928 | -474.8535 | -1.6655
465 | 930 | -468.75 | -1.6567
466 | 932 | -444.3359 | -1.6435
467 | 934 | -438.2324 | -1.6348
468 | 936 | -428.4668 | -1.6253
469 | 938 | -408.9355 | -1.6129
470 | 940 | -396.7285 | -1.6034
471 | 942 | -388.1836 | -1.5939
472 | 944 | -367.4316 | -1.5792
473 | 946 | -358.8867 | -1.5697
474 | 948 | -347.9004 | -1.5617
475 | 950 | -329.5898 | -1.5471
476 | 952 | -322.2656 | -1.5383
477 | 954 | -311.2793 | -1.5281
478 | 956 | -288.0859 | -1.5135
479 | 958 | -280.7617 | -1.5025
480 | 960 | -273.4375 | -1.4952
481 | 962 | -252.6855 | -1.4791
482 | 964 | -244.1406 | -1.4689
483 | 966 | -235.5957 | -1.4572
484 | 968 | -214.8438 | -1.4418
485 | 970 | -201.416 | -1.4316
486 | 972 | -196.5332 | -1.4221
487 | 974 | -173.3398 | -1.4053
488 | 976 | -163.5742 | -1.3951
489 | 978 | -152.5879 | -1.3834
490 | 980 | -137.9395 | -1.368
491 | 982 | -125.7324 | -1.3563
492 | 984 | -117.1875 | -1.3454
493 | 986 | -97.6562 | -1.3293
494 | 988 | -89.1113 | -1.3169
495 | 990 | -78.125 | -1.3059
496 | 992 | -54.9316 | -1.2891
497 | 994 | -51.2695 | -1.2767
498 | 996 | -41.5039 | -1.2643
499 | 998 | -21.9727 | -1.2475
500 | 1000 | -6.1035 | -1.2343
501 | 1002 | 0 | -1.2219
Center data before PMax, ±Pr and ±Vc Calc.
PMax (µC/cm2) | 2.1544
Pr (µC/cm2) | 1.2211
-Pr (µC/cm2) | -1.2219
Ec (kV/cm) | 139200.5825
-Ec (kV/cm) | -165715.2541
CMax-Eff (nF) | 1.0424
Offset (µC/cm2) | 0.67306
Vert. (±Pr) Shift (µC/cm2) | -0.00039861
Horiz. Shift (±Ec) | -13257.3358
A (Loop Area - µC/cm2·Volts) | 25.3939
Hysteresis Version: 5.3.0 - Radiant Technologies, Inc., 1999 - 10/02/14