## Hysteresis Task
Hysteresis
Executed Version | 5.3.0
Vision Version | 5.3.1 (R)
Vision Compiled | 2014-09-10
Driver Version | 5.1.14
Windows Version | Windows 7
Processor Information | x86 (AMD or Intel) - 4 Processors
Tester Name | RT66B0914-297
Tester S/N | RT66B0914-297
Internal Amp Type | No Internal Amp
Internal Amp Serial | 0
Execution Count | 1
Excel Date | 9/11/2023 - 17:47:24
Configuration Date | 2023-11-09 17:35
Execution Date | 2023-11-09 17:47
Sample Info.
Sample Name
Lot Name
Wafer Name
Die Row/Column | 0/0
Capacitor ID | 0
Area (cm2) | 0.79097
Thickness (µm) | 2043.333
Mux Adjust | Disabled
Amplifier | High Voltage (HVA)
HVI Channel/Port | 1/1
DRIVE Gain Factor | 1000
DRIVE Voltage Limit | 4000
Tester Info
Tester Name | RT66B0914-297
Tester Serial Number | RT66B0914-297
Return Signal Amp. Level [Index] | 0.0021 [3]
Hysteresis Info
Task Name | Hyst-1
Max. Volts | 1838.9997
Max. Field (kV/cm) | 9
Hysteresis Period (ms) | 1000
Preset Disabled
Profile | Standard Bipolar
Data | Valid Data
Point | Time (ms) | Field (kV/cm) | Measured Polarization (µC/cm2)
1 | 2 | -1.2207 | -1.0454
2 | 4 | 18.3105 | -1.0388
3 | 6 | 26.8555 | -1.0359
4 | 8 | 51.2695 | -1.0286
5 | 10 | 58.5938 | -1.0235
6 | 12 | 79.3457 | -1.0147
7 | 14 | 87.8906 | -1.011
8 | 16 | 109.8633 | -1.0015
9 | 18 | 113.5254 | -0.99643
10 | 20 | 133.0566 | -0.9862
11 | 22 | 142.8223 | -0.98035
12 | 24 | 164.7949 | -0.96866
13 | 26 | 173.3398 | -0.96062
14 | 28 | 196.5332 | -0.94747
15 | 30 | 206.2988 | -0.94016
16 | 32 | 227.0508 | -0.92554
17 | 34 | 233.1543 | -0.91458
18 | 36 | 252.6855 | -0.89777
19 | 38 | 260.0098 | -0.88754
20 | 40 | 279.541 | -0.87074
21 | 42 | 288.0859 | -0.85758
22 | 44 | 308.8379 | -0.83931
23 | 46 | 318.6035 | -0.82616
24 | 48 | 340.5762 | -0.80569
25 | 50 | 350.3418 | -0.79108
26 | 52 | 371.0938 | -0.76916
27 | 54 | 379.6387 | -0.756
28 | 56 | 397.9492 | -0.73262
29 | 58 | 406.4941 | -0.71508
30 | 60 | 426.0254 | -0.69315
31 | 62 | 434.5703 | -0.67635
32 | 64 | 454.1016 | -0.65296
33 | 66 | 462.6465 | -0.63396
34 | 68 | 488.2812 | -0.60984
35 | 70 | 496.8262 | -0.59084
36 | 72 | 516.3574 | -0.56527
37 | 74 | 523.6816 | -0.547
38 | 76 | 545.6543 | -0.52142
39 | 78 | 551.7578 | -0.50023
40 | 80 | 572.5098 | -0.47465
41 | 82 | 581.0547 | -0.45492
42 | 84 | 601.8066 | -0.42715
43 | 86 | 609.1309 | -0.40741
44 | 88 | 632.3242 | -0.37818
45 | 90 | 639.6484 | -0.35626
46 | 92 | 660.4004 | -0.32922
47 | 94 | 667.7246 | -0.30584
48 | 96 | 689.6973 | -0.27733
49 | 98 | 698.2422 | -0.25468
50 | 100 | 720.2148 | -0.22472
51 | 102 | 728.7598 | -0.20133
52 | 104 | 749.5117 | -0.17283
53 | 106 | 759.2773 | -0.14798
54 | 108 | 773.9258 | -0.11729
55 | 110 | 784.9121 | -0.092445
56 | 112 | 803.2227 | -0.061752
57 | 114 | 815.4297 | -0.036905
58 | 116 | 833.7402 | -0.0047501
59 | 118 | 844.7266 | 0.020827
60 | 120 | 861.8164 | 0.052982
61 | 122 | 871.582 | 0.079291
62 | 124 | 891.1133 | 0.11071
63 | 126 | 900.8789 | 0.13922
64 | 128 | 922.8516 | 0.17137
65 | 130 | 933.8379 | 0.19841
66 | 132 | 953.3691 | 0.23349
67 | 134 | 961.9141 | 0.26126
68 | 136 | 981.4453 | 0.29707
69 | 138 | 987.5488 | 0.3241
70 | 140 | 1009.5215 | 0.35991
71 | 142 | 1016.8457 | 0.38841
72 | 144 | 1037.5977 | 0.42495
73 | 146 | 1046.1426 | 0.45565
74 | 148 | 1069.3359 | 0.48999
75 | 150 | 1077.8809 | 0.52288
76 | 152 | 1097.4121 | 0.55869
77 | 154 | 1103.5156 | 0.59011
78 | 156 | 1126.709 | 0.62738
79 | 158 | 1143.7988 | 0.66758
80 | 160 | 1156.0059 | 0.70192
81 | 162 | 1174.3164 | 0.74212
82 | 164 | 1185.3027 | 0.77573
83 | 166 | 1204.834 | 0.8152
84 | 168 | 1210.9375 | 0.84954
85 | 170 | 1229.248 | 0.8912
86 | 172 | 1240.2344 | 0.92554
87 | 174 | 1258.5449 | 0.96793
88 | 176 | 1269.5312 | 1.0037
89 | 178 | 1292.7246 | 1.0454
90 | 180 | 1300.0488 | 1.0819
91 | 182 | 1322.0215 | 1.1258
92 | 184 | 1328.125 | 1.1609
93 | 186 | 1351.3184 | 1.2069
94 | 188 | 1357.4219 | 1.2442
95 | 190 | 1379.3945 | 1.2887
96 | 192 | 1386.7188 | 1.3275
97 | 194 | 1408.6914 | 1.3742
98 | 196 | 1417.2363 | 1.413
99 | 198 | 1437.9883 | 1.4612
100 | 200 | 1444.0918 | 1.5014
101 | 202 | 1463.623 | 1.5496
102 | 204 | 1473.3887 | 1.592
103 | 206 | 1494.1406 | 1.6417
104 | 208 | 1505.127 | 1.6848
105 | 210 | 1525.8789 | 1.7353
106 | 212 | 1534.4238 | 1.7798
107 | 214 | 1555.1758 | 1.8325
108 | 216 | 1562.5 | 1.8785
109 | 218 | 1580.8105 | 1.9326
110 | 220 | 1589.3555 | 1.9801
111 | 222 | 1607.666 | 2.0371
112 | 224 | 1619.873 | 2.0853
113 | 226 | 1639.4043 | 2.1445
114 | 228 | 1651.6113 | 2.1964
115 | 230 | 1671.1426 | 2.2563
116 | 232 | 1682.1289 | 2.3111
117 | 234 | 1700.4395 | 2.3754
118 | 236 | 1708.9844 | 2.4332
119 | 238 | 1724.8535 | 2.5011
120 | 240 | 1737.0605 | 2.5611
121 | 242 | 1755.3711 | 2.6319
122 | 244 | 1765.1367 | 2.6962
123 | 246 | 1783.4473 | 2.773
124 | 248 | 1796.875 | 2.8417
125 | 250 | 1817.627 | 2.9213
126 | 252 | 1826.1719 | 2.9944
127 | 254 | 1816.4062 | 3.0419
128 | 256 | 1794.4336 | 3.0697
129 | 258 | 1783.4473 | 3.096
130 | 260 | 1767.5781 | 3.1069
131 | 262 | 1755.3711 | 3.1216
132 | 264 | 1737.0605 | 3.1252
133 | 266 | 1726.0742 | 3.1333
134 | 268 | 1710.2051 | 3.1333
135 | 270 | 1699.2188 | 3.1355
136 | 272 | 1680.9082 | 3.1333
137 | 274 | 1667.4805 | 3.134
138 | 276 | 1651.6113 | 3.1289
139 | 278 | 1640.625 | 3.1281
140 | 280 | 1624.7559 | 3.1216
141 | 282 | 1612.5488 | 3.1186
142 | 284 | 1594.2383 | 3.1128
143 | 286 | 1582.0312 | 3.1091
144 | 288 | 1561.2793 | 3.1018
145 | 290 | 1550.293 | 3.1004
146 | 292 | 1530.7617 | 3.0901
147 | 294 | 1522.2168 | 3.0879
148 | 296 | 1502.6855 | 3.0784
149 | 298 | 1497.8027 | 3.0755
150 | 300 | 1475.8301 | 3.0682
151 | 302 | 1466.0645 | 3.0631
152 | 304 | 1445.3125 | 3.0543
153 | 306 | 1439.209 | 3.0492
154 | 308 | 1417.2363 | 3.0419
155 | 310 | 1408.6914 | 3.0361
156 | 312 | 1389.1602 | 3.028
157 | 314 | 1383.0566 | 3.0229
158 | 316 | 1358.6426 | 3.0141
159 | 318 | 1348.877 | 3.009
160 | 320 | 1328.125 | 3.0003
161 | 322 | 1317.1387 | 2.9937
162 | 324 | 1300.0488 | 2.9849
163 | 326 | 1290.2832 | 2.9791
164 | 328 | 1271.9727 | 2.9696
165 | 330 | 1262.207 | 2.9644
166 | 332 | 1243.8965 | 2.9549
167 | 334 | 1234.1309 | 2.9476
168 | 336 | 1212.1582 | 2.9374
169 | 338 | 1206.0547 | 2.9323
170 | 340 | 1182.8613 | 2.9221
171 | 342 | 1174.3164 | 2.9155
172 | 344 | 1154.7852 | 2.9045
173 | 346 | 1147.4609 | 2.8994
174 | 348 | 1123.0469 | 2.8899
175 | 350 | 1105.957 | 2.8782
176 | 352 | 1094.9707 | 2.8702
177 | 354 | 1077.8809 | 2.8607
178 | 356 | 1064.4531 | 2.8541
179 | 358 | 1049.8047 | 2.8439
180 | 360 | 1041.2598 | 2.8366
181 | 362 | 1020.5078 | 2.8219
182 | 364 | 1013.1836 | 2.8168
183 | 366 | 991.2109 | 2.8066
184 | 368 | 980.2246 | 2.8
185 | 370 | 958.252 | 2.7876
186 | 372 | 949.707 | 2.7796
187 | 374 | 928.9551 | 2.7686
188 | 376 | 922.8516 | 2.7598
189 | 378 | 900.8789 | 2.7474
190 | 380 | 894.7754 | 2.7423
191 | 382 | 872.8027 | 2.7269
192 | 384 | 865.4785 | 2.7189
193 | 386 | 842.2852 | 2.7087
194 | 388 | 837.4023 | 2.6999
195 | 390 | 817.8711 | 2.6889
196 | 392 | 808.1055 | 2.6802
197 | 394 | 787.3535 | 2.667
198 | 396 | 778.8086 | 2.659
199 | 398 | 755.6152 | 2.6451
200 | 400 | 745.8496 | 2.6371
201 | 402 | 725.0977 | 2.6239
202 | 404 | 716.5527 | 2.6151
203 | 406 | 698.2422 | 2.6012
204 | 408 | 688.4766 | 2.5917
205 | 410 | 671.3867 | 2.5793
206 | 412 | 660.4004 | 2.5676
207 | 414 | 642.0898 | 2.5559
208 | 416 | 628.6621 | 2.5457
209 | 418 | 612.793 | 2.5318
210 | 420 | 603.0273 | 2.5209
211 | 422 | 585.9375 | 2.5055
212 | 424 | 573.7305 | 2.4975
213 | 426 | 554.1992 | 2.4821
214 | 428 | 541.9922 | 2.4719
215 | 430 | 522.4609 | 2.4551
216 | 432 | 512.6953 | 2.4463
217 | 434 | 494.3848 | 2.431
218 | 436 | 487.0605 | 2.4207
219 | 438 | 463.8672 | 2.4039
220 | 440 | 457.7637 | 2.3937
221 | 442 | 435.791 | 2.3776
222 | 444 | 426.0254 | 2.3667
223 | 446 | 405.2734 | 2.3499
224 | 448 | 400.3906 | 2.3382
225 | 450 | 382.0801 | 2.3221
226 | 452 | 369.873 | 2.3111
227 | 454 | 350.3418 | 2.2936
228 | 456 | 338.1348 | 2.2812
229 | 458 | 321.0449 | 2.2629
230 | 460 | 311.2793 | 2.2519
231 | 462 | 295.4102 | 2.2329
232 | 464 | 283.2031 | 2.2205
233 | 466 | 261.2305 | 2.2015
234 | 468 | 253.9062 | 2.1891
235 | 470 | 233.1543 | 2.1715
236 | 472 | 227.0508 | 2.1598
237 | 474 | 206.2988 | 2.1401
238 | 476 | 194.0918 | 2.1262
239 | 478 | 174.5605 | 2.1058
240 | 480 | 163.5742 | 2.0926
241 | 482 | 144.043 | 2.0736
242 | 484 | 135.498 | 2.0583
243 | 486 | 118.4082 | 2.0393
244 | 488 | 104.9805 | 2.0239
245 | 490 | 86.6699 | 2.0027
246 | 492 | 75.6836 | 1.9874
247 | 494 | 57.373 | 1.9676
248 | 496 | 46.3867 | 1.9516
249 | 498 | 29.2969 | 1.9318
250 | 500 | 21.9727 | 1.915
251 | 502 | 3.6621 | 1.8938
252 | 504 | -7.3242 | 1.8748
253 | 506 | -26.8555 | 1.8529
254 | 508 | -40.2832 | 1.8383
255 | 510 | -59.8145 | 1.8142
256 | 512 | -68.3594 | 1.7974
257 | 514 | -89.1113 | 1.774
258 | 516 | -97.6562 | 1.7572
259 | 518 | -114.7461 | 1.7331
260 | 520 | -122.0703 | 1.7148
261 | 522 | -142.8223 | 1.6907
262 | 524 | -151.3672 | 1.6731
263 | 526 | -174.5605 | 1.649
264 | 528 | -183.1055 | 1.6286
265 | 530 | -203.8574 | 1.6059
266 | 532 | -213.623 | 1.5854
267 | 534 | -234.375 | 1.5599
268 | 536 | -240.4785 | 1.5401
269 | 538 | -262.4512 | 1.5138
270 | 540 | -269.7754 | 1.4941
271 | 542 | -290.5273 | 1.4685
272 | 544 | -300.293 | 1.4466
273 | 546 | -319.8242 | 1.4166
274 | 548 | -328.3691 | 1.3969
275 | 550 | -349.1211 | 1.3706
276 | 552 | -357.666 | 1.3472
277 | 554 | -379.6387 | 1.3187
278 | 556 | -385.7422 | 1.2968
279 | 558 | -408.9355 | 1.2676
280 | 560 | -415.0391 | 1.2464
281 | 562 | -435.791 | 1.2164
282 | 564 | -445.5566 | 1.1937
283 | 566 | -467.5293 | 1.1638
284 | 568 | -473.6328 | 1.1389
285 | 570 | -493.1641 | 1.1075
286 | 572 | -501.709 | 1.0834
287 | 574 | -523.6816 | 1.0534
288 | 576 | -532.2266 | 1.0264
289 | 578 | -555.4199 | 0.9957
290 | 580 | -563.9648 | 0.96866
291 | 582 | -583.4961 | 0.93724
292 | 584 | -592.041 | 0.91093
293 | 586 | -612.793 | 0.87804
294 | 588 | -618.8965 | 0.851
295 | 590 | -635.9863 | 0.81739
296 | 592 | -646.9727 | 0.79035
297 | 594 | -666.5039 | 0.75673
298 | 596 | -679.9316 | 0.72677
299 | 598 | -698.2422 | 0.69315
300 | 600 | -710.4492 | 0.66465
301 | 602 | -728.7598 | 0.62811
302 | 604 | -738.5254 | 0.60107
303 | 606 | -753.1738 | 0.56307
304 | 608 | -769.043 | 0.53311
305 | 610 | -787.3535 | 0.49657
306 | 612 | -798.3398 | 0.46588
307 | 614 | -816.6504 | 0.42861
308 | 616 | -826.416 | 0.39718
309 | 618 | -843.5059 | 0.36064
310 | 620 | -850.8301 | 0.32776
311 | 622 | -871.582 | 0.28976
312 | 624 | -882.5684 | 0.25614
313 | 626 | -903.3203 | 0.21741
314 | 628 | -910.6445 | 0.18452
315 | 630 | -931.3965 | 0.14506
316 | 632 | -939.9414 | 0.11071
317 | 634 | -960.6934 | 0.06979
318 | 636 | -968.0176 | 0.036174
319 | 638 | -992.4316 | -0.0062117
320 | 640 | -998.5352 | -0.04129
321 | 642 | -1018.0664 | -0.082214
322 | 644 | -1027.832 | -0.11802
323 | 646 | -1048.584 | -0.16114
324 | 648 | -1054.6875 | -0.19695
325 | 650 | -1076.6602 | -0.24079
326 | 652 | -1083.9844 | -0.27733
327 | 654 | -1104.7363 | -0.32191
328 | 656 | -1123.0469 | -0.36941
329 | 658 | -1136.4746 | -0.41034
330 | 660 | -1154.7852 | -0.45565
331 | 662 | -1166.9922 | -0.49438
332 | 664 | -1184.082 | -0.54188
333 | 666 | -1193.8477 | -0.58354
334 | 668 | -1209.7168 | -0.63104
335 | 670 | -1219.4824 | -0.6705
336 | 672 | -1240.2344 | -0.71873
337 | 674 | -1250 | -0.76112
338 | 676 | -1271.9727 | -0.81008
339 | 678 | -1281.7383 | -0.851
340 | 680 | -1302.4902 | -0.89997
341 | 682 | -1312.2559 | -0.94381
342 | 684 | -1331.7871 | -0.99351
343 | 686 | -1340.332 | -1.0374
344 | 688 | -1357.4219 | -1.0878
345 | 690 | -1365.9668 | -1.1316
346 | 692 | -1384.2773 | -1.185
347 | 694 | -1394.043 | -1.2288
348 | 696 | -1416.0156 | -1.2822
349 | 698 | -1427.002 | -1.3289
350 | 700 | -1447.7539 | -1.3823
351 | 702 | -1457.5195 | -1.4291
352 | 704 | -1475.8301 | -1.4846
353 | 706 | -1484.375 | -1.5321
354 | 708 | -1502.6855 | -1.5884
355 | 710 | -1514.8926 | -1.6373
356 | 712 | -1533.2031 | -1.6951
357 | 714 | -1542.9688 | -1.7462
358 | 716 | -1560.0586 | -1.8054
359 | 718 | -1568.6035 | -1.858
360 | 720 | -1593.0176 | -1.918
361 | 722 | -1600.3418 | -1.972
362 | 724 | -1621.0938 | -2.0342
363 | 726 | -1632.0801 | -2.0912
364 | 728 | -1652.832 | -2.1547
365 | 730 | -1658.9355 | -2.2117
366 | 732 | -1677.2461 | -2.2782
367 | 734 | -1691.8945 | -2.3389
368 | 736 | -1710.2051 | -2.4083
369 | 738 | -1719.9707 | -2.4712
370 | 740 | -1735.8398 | -2.5442
371 | 742 | -1743.1641 | -2.61
372 | 744 | -1768.7988 | -2.6853
373 | 746 | -1773.6816 | -2.7547
374 | 748 | -1793.2129 | -2.8358
375 | 750 | -1802.9785 | -2.9082
376 | 752 | -1824.9512 | -2.9929
377 | 754 | -1804.1992 | -3.0361
378 | 756 | -1794.4336 | -3.0704
379 | 758 | -1774.9023 | -3.0909
380 | 760 | -1765.1367 | -3.1091
381 | 762 | -1744.3848 | -3.1186
382 | 764 | -1735.8398 | -3.1289
383 | 766 | -1718.75 | -3.1311
384 | 768 | -1706.543 | -3.1355
385 | 770 | -1688.2324 | -3.134
386 | 772 | -1676.0254 | -3.1355
387 | 774 | -1657.7148 | -3.1325
388 | 776 | -1649.1699 | -3.1318
389 | 778 | -1632.0801 | -3.1281
390 | 780 | -1623.5352 | -3.1252
391 | 782 | -1604.0039 | -3.1186
392 | 784 | -1595.459 | -3.1157
393 | 786 | -1572.2656 | -3.1091
394 | 788 | -1562.5 | -3.1062
395 | 790 | -1541.748 | -3.0996
396 | 792 | -1533.2031 | -3.0945
397 | 794 | -1511.2305 | -3.0872
398 | 796 | -1505.127 | -3.0821
399 | 798 | -1484.375 | -3.0755
400 | 800 | -1477.0508 | -3.0704
401 | 802 | -1457.5195 | -3.0624
402 | 804 | -1447.7539 | -3.058
403 | 806 | -1427.002 | -3.0499
404 | 808 | -1416.0156 | -3.0448
405 | 810 | -1396.4844 | -3.0353
406 | 812 | -1385.498 | -3.0317
407 | 814 | -1365.9668 | -3.0222
408 | 816 | -1358.6426 | -3.0171
409 | 818 | -1341.5527 | -3.0068
410 | 820 | -1331.7871 | -3.0024
411 | 822 | -1312.2559 | -2.9929
412 | 824 | -1303.7109 | -2.9871
413 | 826 | -1282.959 | -2.9776
414 | 828 | -1270.752 | -2.9739
415 | 830 | -1250 | -2.963
416 | 832 | -1239.0137 | -2.9557
417 | 834 | -1220.7031 | -2.9469
418 | 836 | -1213.3789 | -2.9411
419 | 838 | -1195.0684 | -2.9308
420 | 840 | -1186.5234 | -2.9235
421 | 842 | -1166.9922 | -2.914
422 | 844 | -1157.2266 | -2.9089
423 | 846 | -1137.6953 | -2.8987
424 | 848 | -1125.4883 | -2.8914
425 | 850 | -1103.5156 | -2.8811
426 | 852 | -1086.4258 | -2.8687
427 | 854 | -1074.2188 | -2.8629
428 | 856 | -1058.3496 | -2.8512
429 | 858 | -1048.584 | -2.8453
430 | 860 | -1033.9355 | -2.8344
431 | 862 | -1020.5078 | -2.8271
432 | 864 | -1000.9766 | -2.8146
433 | 866 | -989.9902 | -2.8088
434 | 868 | -970.459 | -2.7956
435 | 870 | -958.252 | -2.7898
436 | 872 | -939.9414 | -2.7781
437 | 874 | -931.3965 | -2.7701
438 | 876 | -911.8652 | -2.7569
439 | 878 | -904.541 | -2.7503
440 | 880 | -883.7891 | -2.7386
441 | 882 | -875.2441 | -2.7306
442 | 884 | -854.4922 | -2.7174
443 | 886 | -845.9473 | -2.7101
444 | 888 | -822.7539 | -2.6977
445 | 890 | -814.209 | -2.6875
446 | 892 | -794.6777 | -2.6765
447 | 894 | -787.3535 | -2.6677
448 | 896 | -765.3809 | -2.6553
449 | 898 | -758.0566 | -2.6473
450 | 900 | -736.084 | -2.6341
451 | 902 | -728.7598 | -2.6246
452 | 904 | -708.0078 | -2.6115
453 | 906 | -699.4629 | -2.6027
454 | 908 | -677.4902 | -2.5888
455 | 910 | -671.3867 | -2.5786
456 | 912 | -653.0762 | -2.5647
457 | 914 | -642.0898 | -2.5567
458 | 916 | -620.1172 | -2.542
459 | 918 | -611.5723 | -2.5318
460 | 920 | -589.5996 | -2.5172
461 | 922 | -579.834 | -2.507
462 | 924 | -561.5234 | -2.4931
463 | 926 | -552.9785 | -2.4829
464 | 928 | -534.668 | -2.4682
465 | 930 | -524.9023 | -2.4565
466 | 932 | -507.8125 | -2.4412
467 | 934 | -498.0469 | -2.4317
468 | 936 | -477.2949 | -2.4156
469 | 938 | -465.0879 | -2.4039
470 | 940 | -444.3359 | -2.3886
471 | 942 | -434.5703 | -2.3776
472 | 944 | -415.0391 | -2.3608
473 | 946 | -405.2734 | -2.3484
474 | 948 | -390.625 | -2.3323
475 | 950 | -380.8594 | -2.3206
476 | 952 | -361.3281 | -2.3038
477 | 954 | -351.5625 | -2.2914
478 | 956 | -333.252 | -2.2753
479 | 958 | -318.6035 | -2.2629
480 | 960 | -302.7344 | -2.2439
481 | 962 | -291.748 | -2.2307
482 | 964 | -272.2168 | -2.2139
483 | 966 | -258.7891 | -2.2008
484 | 968 | -242.9199 | -2.1825
485 | 970 | -231.9336 | -2.1701
486 | 972 | -211.1816 | -2.1503
487 | 974 | -201.416 | -2.1379
488 | 976 | -183.1055 | -2.1189
489 | 978 | -177.002 | -2.1058
490 | 980 | -156.25 | -2.0853
491 | 982 | -147.7051 | -2.0714
492 | 984 | -128.1738 | -2.0517
493 | 986 | -118.4082 | -2.0356
494 | 988 | -95.2148 | -2.0159
495 | 990 | -85.4492 | -2.0005
496 | 992 | -67.1387 | -1.9808
497 | 994 | -57.373 | -1.9655
498 | 996 | -36.6211 | -1.9443
499 | 998 | -30.5176 | -1.9282
500 | 1000 | -9.7656 | -1.9063
501 | 1002 | 0 | -1.8887
Center data before PMax, ±Pr and ±Vc Calc.
PMax (µC/cm2) | 2.9944
Pr (µC/cm2) | 1.8875
-Pr (µC/cm2) | -1.8887
Ec (kV/cm) | 170777.7984
-Ec (kV/cm) | -202055.7433
CMax-Eff (nF) | 1.2879
Offset (µC/cm2) | 1.0454
Vert. (±Pr) Shift (µC/cm2) | -0.00060899
Horiz. Shift (±Ec) | -15638.9725
A (Loop Area - µC/cm2·Volts) | 44.1163
Hysteresis Version: 5.3.0 - Radiant Technologies, Inc., 1999 - 10/02/14