## Hysteresis Task
Hysteresis
Executed Version | 5.3.0
Vision Version | 5.3.1 (R)
Vision Compiled | 2014-09-10
Driver Version | 5.1.14
Windows Version | Windows 7
Processor Information | x86 (AMD or Intel) - 4 Processors
Tester Name | RT66B0914-297
Tester S/N | RT66B0914-297
Internal Amp Type | No Internal Amp
Internal Amp Serial | 0
Execution Count | 1
Excel Date | 9/11/2023 - 18:2:31
Configuration Date | 2023-11-09 17:35
Execution Date | 2023-11-09 18:02
Sample Info.
Sample Name
Lot Name
Wafer Name
Die Row/Column | 0/0
Capacitor ID | 0
Area (cm2) | 0.78928
Thickness (µm) | 1993.333
Mux Adjust | Disabled
Amplifier | High Voltage (HVA)
HVI Channel/Port | 1/1
DRIVE Gain Factor | 1000
DRIVE Voltage Limit | 4000
Tester Info
Tester Name | RT66B0914-297
Tester Serial Number | RT66B0914-297
Return Signal Amp. Level [Index] | 0.021 [2]
Hysteresis Info
Task Name | Hyst-1
Max. Volts | 558.1332
Max. Field (kV/cm) | 2.8
Hysteresis Period (ms) | 1000
Preset Disabled
Profile | Standard Bipolar
Data | Valid Data
Point | Time (ms) | Field (kV/cm) | Measured Polarization (µC/cm2)
1 | 2.2 | 1.2207 | -0.031491
2 | 4.4 | 7.3242 | -0.028049
3 | 6.6 | 10.9863 | -0.027976
4 | 8.8 | 21.9727 | -0.024314
5 | 11 | 20.752 | -0.024168
6 | 13.2 | 26.8555 | -0.020579
7 | 15.4 | 28.0762 | -0.020359
8 | 17.6 | 37.8418 | -0.016844
9 | 19.8 | 37.8418 | -0.016698
10 | 22 | 46.3867 | -0.012963
11 | 24.2 | 48.8281 | -0.012816
12 | 26.4 | 58.5938 | -0.0089347
13 | 28.6 | 57.373 | -0.0086418
14 | 30.8 | 68.3594 | -0.0046871
15 | 33 | 65.918 | -0.0043209
16 | 35.2 | 75.6836 | -0.00036618
17 | 37.4 | 79.3457 | -0.00014647
18 | 39.6 | 90.332 | 0.0040279
19 | 41.8 | 86.6699 | 0.0043209
20 | 44 | 97.6562 | 0.0085685
21 | 46.2 | 95.2148 | 0.0089347
22 | 48.4 | 104.9805 | 0.013256
23 | 50.6 | 103.7598 | 0.013695
24 | 52.8 | 117.1875 | 0.017869
25 | 55 | 114.7461 | 0.018602
26 | 57.2 | 126.9531 | 0.022776
27 | 59.4 | 125.7324 | 0.023289
28 | 61.6 | 137.9395 | 0.027537
29 | 63.8 | 133.0566 | 0.027976
30 | 66 | 144.043 | 0.032443
31 | 68.2 | 145.2637 | 0.033176
32 | 70.4 | 155.0293 | 0.037789
33 | 72.6 | 156.25 | 0.038375
34 | 74.8 | 164.7949 | 0.042989
35 | 77 | 166.0156 | 0.043429
36 | 79.2 | 173.3398 | 0.048116
37 | 81.4 | 174.5605 | 0.048775
38 | 83.6 | 183.1055 | 0.053242
39 | 85.8 | 181.8848 | 0.053974
40 | 88 | 194.0918 | 0.058588
41 | 90.2 | 191.6504 | 0.059321
42 | 92.4 | 203.8574 | 0.063934
43 | 94.6 | 202.6367 | 0.06496
44 | 96.8 | 214.8438 | 0.069427
45 | 99 | 214.8438 | 0.070159
46 | 101.2 | 225.8301 | 0.074773
47 | 103.4 | 222.168 | 0.075652
48 | 105.6 | 230.7129 | 0.080412
49 | 107.8 | 233.1543 | 0.081218
50 | 110 | 241.6992 | 0.086198
51 | 112.2 | 242.9199 | 0.08693
52 | 114.4 | 251.4648 | 0.091764
53 | 116.6 | 253.9062 | 0.092496
54 | 118.8 | 261.2305 | 0.09733
55 | 121 | 263.6719 | 0.098209
56 | 123.2 | 270.9961 | 0.10297
57 | 125.4 | 269.7754 | 0.10385
58 | 127.6 | 283.2031 | 0.10883
59 | 129.8 | 280.7617 | 0.10978
60 | 132 | 290.5273 | 0.11469
61 | 134.2 | 291.748 | 0.11564
62 | 136.4 | 301.5137 | 0.12055
63 | 138.6 | 300.293 | 0.12135
64 | 140.8 | 311.2793 | 0.12633
65 | 143 | 310.0586 | 0.1275
66 | 145.2 | 318.6035 | 0.13248
67 | 147.4 | 319.8242 | 0.13343
68 | 149.6 | 330.8105 | 0.13849
69 | 151.8 | 329.5898 | 0.13959
70 | 154 | 338.1348 | 0.14464
71 | 156.2 | 341.7969 | 0.14574
72 | 158.4 | 349.1211 | 0.15065
73 | 160.6 | 351.5625 | 0.15167
74 | 162.8 | 356.4453 | 0.15687
75 | 165 | 360.1074 | 0.1579
76 | 167.2 | 366.2109 | 0.16295
77 | 169.4 | 366.2109 | 0.16419
78 | 171.6 | 380.8594 | 0.16947
79 | 173.8 | 377.1973 | 0.17064
80 | 176 | 386.9629 | 0.17576
81 | 178.2 | 386.9629 | 0.17686
82 | 180.4 | 396.7285 | 0.18206
83 | 182.6 | 400.3906 | 0.18316
84 | 184.8 | 405.2734 | 0.18836
85 | 187 | 410.1562 | 0.18968
86 | 189.2 | 417.4805 | 0.19495
87 | 191.4 | 417.4805 | 0.19634
88 | 193.6 | 429.6875 | 0.20169
89 | 195.8 | 435.791 | 0.20748
90 | 198 | 435.791 | 0.20879
91 | 200.2 | 445.5566 | 0.21429
92 | 202.4 | 445.5566 | 0.2159
93 | 204.6 | 457.7637 | 0.22124
94 | 206.8 | 454.1016 | 0.22286
95 | 209 | 463.8672 | 0.22857
96 | 211.2 | 466.3086 | 0.23003
97 | 213.4 | 472.4121 | 0.23574
98 | 215.6 | 476.0742 | 0.23736
99 | 217.8 | 488.2812 | 0.24292
100 | 220 | 484.6191 | 0.24461
101 | 222.2 | 493.1641 | 0.25025
102 | 224.4 | 496.8262 | 0.252
103 | 226.6 | 506.5918 | 0.25794
104 | 228.8 | 504.1504 | 0.25969
105 | 231 | 516.3574 | 0.26562
106 | 233.2 | 512.6953 | 0.2676
107 | 235.4 | 523.6816 | 0.27361
108 | 237.6 | 522.4609 | 0.27558
109 | 239.8 | 533.4473 | 0.28166
110 | 242 | 534.668 | 0.28349
111 | 244.2 | 541.9922 | 0.28965
112 | 246.4 | 543.2129 | 0.29199
113 | 248.6 | 554.1992 | 0.29836
114 | 250.8 | 551.7578 | 0.3007
115 | 253 | 554.1992 | 0.30246
116 | 255.2 | 544.4336 | 0.30005
117 | 257.4 | 544.4336 | 0.301
118 | 259.6 | 535.8887 | 0.29799
119 | 261.8 | 533.4473 | 0.29851
120 | 264 | 527.3438 | 0.2955
121 | 266.2 | 524.9023 | 0.29587
122 | 268.4 | 511.4746 | 0.29258
123 | 270.6 | 515.1367 | 0.29287
124 | 272.8 | 504.1504 | 0.2895
125 | 275 | 505.3711 | 0.2895
126 | 277.2 | 493.1641 | 0.28606
127 | 279.4 | 494.3848 | 0.28613
128 | 281.6 | 487.0605 | 0.28254
129 | 283.8 | 484.6191 | 0.28254
130 | 286 | 474.8535 | 0.2791
131 | 288.2 | 474.8535 | 0.27925
132 | 290.4 | 465.0879 | 0.27558
133 | 292.6 | 467.5293 | 0.27551
134 | 294.8 | 454.1016 | 0.27192
135 | 297 | 456.543 | 0.2717
136 | 299.2 | 447.998 | 0.26811
137 | 301.4 | 445.5566 | 0.26804
138 | 303.6 | 435.791 | 0.26423
139 | 305.8 | 438.2324 | 0.26423
140 | 308 | 428.4668 | 0.26057
141 | 310.2 | 418.7012 | 0.25684
142 | 312.4 | 416.2598 | 0.25662
143 | 314.6 | 410.1562 | 0.25296
144 | 316.8 | 406.4941 | 0.25281
145 | 319 | 396.7285 | 0.24893
146 | 321.2 | 400.3906 | 0.24856
147 | 323.4 | 386.9629 | 0.24475
148 | 325.6 | 386.9629 | 0.24453
149 | 327.8 | 378.418 | 0.24065
150 | 330 | 377.1973 | 0.24058
151 | 332.2 | 367.4316 | 0.23684
152 | 334.4 | 366.2109 | 0.23662
153 | 336.6 | 360.1074 | 0.23282
154 | 338.8 | 361.3281 | 0.23245
155 | 341 | 350.3418 | 0.22842
156 | 343.2 | 347.9004 | 0.22835
157 | 345.4 | 340.5762 | 0.22439
158 | 347.6 | 339.3555 | 0.22417
159 | 349.8 | 327.1484 | 0.22022
160 | 352 | 332.0312 | 0.22007
161 | 354.2 | 318.6035 | 0.21612
162 | 356.4 | 318.6035 | 0.2159
163 | 358.6 | 311.2793 | 0.21187
164 | 360.8 | 310.0586 | 0.21143
165 | 363 | 302.7344 | 0.20718
166 | 365.2 | 302.7344 | 0.20696
167 | 367.4 | 291.748 | 0.20308
168 | 369.6 | 292.9688 | 0.20286
169 | 371.8 | 281.9824 | 0.19891
170 | 374 | 281.9824 | 0.19861
171 | 376.2 | 269.7754 | 0.19459
172 | 378.4 | 270.9961 | 0.19415
173 | 380.6 | 260.0098 | 0.19019
174 | 382.8 | 264.8926 | 0.18975
175 | 385 | 250.2441 | 0.18565
176 | 387.2 | 253.9062 | 0.18529
177 | 389.4 | 244.1406 | 0.18126
178 | 391.6 | 240.4785 | 0.18089
179 | 393.8 | 234.375 | 0.17686
180 | 396 | 231.9336 | 0.1765
181 | 398.2 | 220.9473 | 0.17232
182 | 400.4 | 220.9473 | 0.17181
183 | 402.6 | 214.8438 | 0.16756
184 | 404.8 | 212.4023 | 0.1672
185 | 407 | 206.2988 | 0.16324
186 | 409.2 | 205.0781 | 0.1628
187 | 411.4 | 192.8711 | 0.1587
188 | 413.6 | 196.5332 | 0.15819
189 | 415.8 | 183.1055 | 0.15409
190 | 418 | 183.1055 | 0.15343
191 | 420.2 | 173.3398 | 0.14918
192 | 422.4 | 178.2227 | 0.14874
193 | 424.6 | 163.5742 | 0.14449
194 | 426.8 | 167.2363 | 0.14405
195 | 429 | 156.25 | 0.13981
196 | 431.2 | 153.8086 | 0.13937
197 | 433.4 | 146.4844 | 0.13519
198 | 435.6 | 145.2637 | 0.13461
199 | 437.8 | 134.2773 | 0.13043
200 | 440 | 134.2773 | 0.12977
201 | 442.2 | 129.3945 | 0.12531
202 | 444.4 | 123.291 | 0.12487
203 | 446.6 | 117.1875 | 0.12055
204 | 448.8 | 118.4082 | 0.12018
205 | 451 | 106.2012 | 0.116
206 | 453.2 | 107.4219 | 0.11535
207 | 455.4 | 96.4355 | 0.11095
208 | 457.6 | 93.9941 | 0.11044
209 | 459.8 | 86.6699 | 0.10604
210 | 462 | 90.332 | 0.10539
211 | 464.2 | 75.6836 | 0.10092
212 | 466.4 | 76.9043 | 0.10048
213 | 468.6 | 69.5801 | 0.096012
214 | 470.8 | 68.3594 | 0.095426
215 | 473 | 57.373 | 0.091178
216 | 475.2 | 58.5938 | 0.090592
217 | 477.4 | 45.166 | 0.086052
218 | 479.6 | 46.3867 | 0.085319
219 | 481.8 | 39.0625 | 0.080779
220 | 484 | 36.6211 | 0.080046
221 | 486.2 | 30.5176 | 0.075725
222 | 488.4 | 29.2969 | 0.07514
223 | 490.6 | 19.5312 | 0.070599
224 | 492.8 | 17.0898 | 0.070013
225 | 495 | 8.5449 | 0.065472
226 | 497.2 | 8.5449 | 0.064667
227 | 499.4 | -1.2207 | 0.060126
228 | 501.6 | -1.2207 | 0.059394
229 | 503.8 | -9.7656 | 0.054707
230 | 506 | -6.1035 | 0.053974
231 | 508.2 | -17.0898 | 0.04958
232 | 510.4 | -19.5312 | 0.048848
233 | 512.6 | -29.2969 | 0.044381
234 | 514.8 | -26.8555 | 0.043575
235 | 517 | -37.8418 | 0.039034
236 | 519.2 | -39.0625 | 0.038229
237 | 521.4 | -47.6074 | 0.033688
238 | 523.6 | -47.6074 | 0.032736
239 | 525.8 | -57.373 | 0.028196
240 | 528 | -59.8145 | 0.027537
241 | 530.2 | -67.1387 | 0.022923
242 | 532.4 | -68.3594 | 0.02219
243 | 534.6 | -76.9043 | 0.017503
244 | 536.8 | -80.5664 | 0.016624
245 | 539 | -89.1113 | 0.011937
246 | 541.2 | -86.6699 | 0.010985
247 | 543.4 | -98.877 | 0.0062982
248 | 545.6 | -100.0977 | 0.0056391
249 | 547.8 | -107.4219 | 0.00080559
250 | 550 | -108.6426 | 7.3235e-05
251 | 552.2 | -114.7461 | -0.0046138
252 | 554.4 | -118.4082 | -0.0052729
253 | 556.6 | -125.7324 | -0.010106
254 | 558.8 | -125.7324 | -0.011132
255 | 561 | -137.9395 | -0.015965
256 | 563.2 | -134.2773 | -0.016844
257 | 565.4 | -146.4844 | -0.021531
258 | 567.6 | -144.043 | -0.02241
259 | 569.8 | -153.8086 | -0.027024
260 | 572 | -156.25 | -0.028049
261 | 574.2 | -166.0156 | -0.032736
262 | 576.4 | -163.5742 | -0.033835
263 | 578.6 | -172.1191 | -0.038742
264 | 580.8 | -174.5605 | -0.039694
265 | 583 | -183.1055 | -0.0446
266 | 585.2 | -183.1055 | -0.045479
267 | 587.4 | -192.8711 | -0.050313
268 | 589.6 | -192.8711 | -0.051192
269 | 591.8 | -205.0781 | -0.056098
270 | 594 | -201.416 | -0.05705
271 | 596.2 | -214.8438 | -0.061957
272 | 598.4 | -214.8438 | -0.063056
273 | 600.6 | -222.168 | -0.068036
274 | 602.8 | -225.8301 | -0.068988
275 | 605 | -231.9336 | -0.074041
276 | 607.2 | -234.375 | -0.075066
277 | 609.4 | -241.6992 | -0.079973
278 | 611.6 | -241.6992 | -0.080998
279 | 613.8 | -251.4648 | -0.085978
280 | 616 | -253.9062 | -0.087077
281 | 618.2 | -263.6719 | -0.092057
282 | 620.4 | -260.0098 | -0.093155
283 | 622.6 | -273.4375 | -0.098355
284 | 624.8 | -269.7754 | -0.099454
285 | 627 | -281.9824 | -0.10443
286 | 629.2 | -283.2031 | -0.10561
287 | 631.4 | -291.748 | -0.11044
288 | 633.6 | -290.5273 | -0.11154
289 | 635.8 | -301.5137 | -0.11666
290 | 638 | -302.7344 | -0.11806
291 | 640.2 | -311.2793 | -0.12318
292 | 642.4 | -312.5 | -0.12443
293 | 644.6 | -318.6035 | -0.12963
294 | 646.8 | -322.2656 | -0.13073
295 | 649 | -330.8105 | -0.13592
296 | 651.2 | -327.1484 | -0.13717
297 | 653.4 | -340.5762 | -0.14222
298 | 655.6 | -340.5762 | -0.14354
299 | 657.8 | -351.5625 | -0.14859
300 | 660 | -350.3418 | -0.14999
301 | 662.2 | -358.8867 | -0.15533
302 | 664.4 | -357.666 | -0.15665
303 | 666.6 | -371.0938 | -0.16178
304 | 668.8 | -371.0938 | -0.1631
305 | 671 | -377.1973 | -0.16837
306 | 673.2 | -380.8594 | -0.16961
307 | 675.4 | -389.4043 | -0.17489
308 | 677.6 | -389.4043 | -0.17642
309 | 679.8 | -399.1699 | -0.18192
310 | 682 | -397.9492 | -0.18331
311 | 684.2 | -405.2734 | -0.18865
312 | 686.4 | -405.2734 | -0.19005
313 | 688.6 | -419.9219 | -0.19539
314 | 690.8 | -428.4668 | -0.20125
315 | 693 | -429.6875 | -0.20279
316 | 695.2 | -437.0117 | -0.20865
317 | 697.4 | -438.2324 | -0.21019
318 | 699.6 | -447.998 | -0.2159
319 | 701.8 | -449.2188 | -0.21751
320 | 704 | -454.1016 | -0.22329
321 | 706.2 | -457.7637 | -0.22491
322 | 708.4 | -467.5293 | -0.23062
323 | 710.6 | -468.75 | -0.2323
324 | 712.8 | -473.6328 | -0.23794
325 | 715 | -474.8535 | -0.23985
326 | 717.2 | -487.0605 | -0.24563
327 | 719.4 | -488.2812 | -0.24739
328 | 721.6 | -494.3848 | -0.25332
329 | 723.8 | -495.6055 | -0.25523
330 | 726 | -505.3711 | -0.26108
331 | 728.2 | -504.1504 | -0.26299
332 | 730.4 | -512.6953 | -0.26892
333 | 732.6 | -513.916 | -0.27097
334 | 734.8 | -524.9023 | -0.27712
335 | 737 | -523.6816 | -0.2791
336 | 739.2 | -532.2266 | -0.2854
337 | 741.4 | -534.668 | -0.2876
338 | 743.6 | -543.2129 | -0.29389
339 | 745.8 | -543.2129 | -0.29609
340 | 748 | -552.9785 | -0.30246
341 | 750.2 | -544.4336 | -0.30034
342 | 752.4 | -543.2129 | -0.30173
343 | 754.6 | -534.668 | -0.29902
344 | 756.8 | -535.8887 | -0.29968
345 | 759 | -526.123 | -0.29682
346 | 761.2 | -523.6816 | -0.29726
347 | 763.4 | -512.6953 | -0.29411
348 | 765.6 | -512.6953 | -0.29441
349 | 767.8 | -502.9297 | -0.29104
350 | 770 | -505.3711 | -0.29118
351 | 772.2 | -493.1641 | -0.28782
352 | 774.4 | -495.6055 | -0.28789
353 | 776.6 | -487.0605 | -0.28445
354 | 778.8 | -485.8398 | -0.28452
355 | 781 | -476.0742 | -0.28108
356 | 783.2 | -476.0742 | -0.28122
357 | 785.4 | -465.0879 | -0.27742
358 | 787.6 | -466.3086 | -0.27734
359 | 789.8 | -454.1016 | -0.27375
360 | 792 | -457.7637 | -0.27361
361 | 794.2 | -446.7773 | -0.26995
362 | 796.4 | -444.3359 | -0.26987
363 | 798.6 | -434.5703 | -0.26643
364 | 800.8 | -438.2324 | -0.26636
365 | 803 | -426.0254 | -0.26262
366 | 805.2 | -427.2461 | -0.26248
367 | 807.4 | -417.4805 | -0.25867
368 | 809.6 | -410.1562 | -0.25479
369 | 811.8 | -406.4941 | -0.25471
370 | 814 | -399.1699 | -0.25098
371 | 816.2 | -400.3906 | -0.25076
372 | 818.4 | -390.625 | -0.24688
373 | 820.6 | -388.1836 | -0.24695
374 | 822.8 | -380.8594 | -0.24299
375 | 825 | -378.418 | -0.24292
376 | 827.2 | -371.0938 | -0.23897
377 | 829.4 | -368.6523 | -0.23882
378 | 831.6 | -358.8867 | -0.23487
379 | 833.8 | -357.666 | -0.23465
380 | 836 | -350.3418 | -0.23084
381 | 838.2 | -350.3418 | -0.23062
382 | 840.4 | -339.3555 | -0.22681
383 | 842.6 | -341.7969 | -0.22659
384 | 844.8 | -329.5898 | -0.22271
385 | 847 | -330.8105 | -0.22227
386 | 849.2 | -321.0449 | -0.21846
387 | 851.4 | -319.8242 | -0.21817
388 | 853.6 | -308.8379 | -0.21414
389 | 855.8 | -310.0586 | -0.2137
390 | 858 | -302.7344 | -0.20989
391 | 860.2 | -300.293 | -0.20967
392 | 862.4 | -292.9688 | -0.20572
393 | 864.6 | -290.5273 | -0.20535
394 | 866.8 | -283.2031 | -0.20132
395 | 869 | -281.9824 | -0.20096
396 | 871.2 | -272.2168 | -0.197
397 | 873.4 | -270.9961 | -0.19656
398 | 875.6 | -262.4512 | -0.19246
399 | 877.8 | -264.8926 | -0.19217
400 | 880 | -251.4648 | -0.18821
401 | 882.2 | -253.9062 | -0.18792
402 | 884.4 | -244.1406 | -0.18411
403 | 886.6 | -245.3613 | -0.18345
404 | 888.8 | -236.8164 | -0.17935
405 | 891 | -230.7129 | -0.17884
406 | 893.2 | -224.6094 | -0.17467
407 | 895.4 | -225.8301 | -0.17437
408 | 897.6 | -212.4023 | -0.17027
409 | 899.8 | -214.8438 | -0.16983
410 | 902 | -202.6367 | -0.16588
411 | 904.2 | -205.0781 | -0.16551
412 | 906.4 | -192.8711 | -0.16126
413 | 908.6 | -194.0918 | -0.16075
414 | 910.8 | -185.5469 | -0.1565
415 | 913 | -183.1055 | -0.15614
416 | 915.2 | -173.3398 | -0.15189
417 | 917.4 | -174.5605 | -0.15152
418 | 919.6 | -164.7949 | -0.14735
419 | 921.8 | -164.7949 | -0.14691
420 | 924 | -153.8086 | -0.14266
421 | 926.2 | -156.25 | -0.14215
422 | 928.4 | -147.7051 | -0.13783
423 | 930.6 | -146.4844 | -0.13739
424 | 932.8 | -139.1602 | -0.13292
425 | 935 | -139.1602 | -0.13248
426 | 937.2 | -126.9531 | -0.12824
427 | 939.4 | -126.9531 | -0.12787
428 | 941.6 | -114.7461 | -0.12362
429 | 943.8 | -118.4082 | -0.12311
430 | 946 | -106.2012 | -0.11871
431 | 948.2 | -106.2012 | -0.1182
432 | 950.4 | -100.0977 | -0.11366
433 | 952.6 | -95.2148 | -0.11322
434 | 954.8 | -89.1113 | -0.1089
435 | 957 | -86.6699 | -0.10853
436 | 959.2 | -76.9043 | -0.10392
437 | 961.4 | -80.5664 | -0.10348
438 | 963.6 | -68.3594 | -0.099234
439 | 965.8 | -65.918 | -0.098502
440 | 968 | -56.1523 | -0.094034
441 | 970.2 | -58.5938 | -0.093448
442 | 972.4 | -46.3867 | -0.089054
443 | 974.6 | -48.8281 | -0.088249
444 | 976.8 | -37.8418 | -0.084001
445 | 979 | -36.6211 | -0.083415
446 | 981.2 | -31.7383 | -0.079021
447 | 983.4 | -28.0762 | -0.078435
448 | 985.6 | -18.3105 | -0.073895
449 | 987.8 | -18.3105 | -0.073235
450 | 990 | -8.5449 | -0.068768
451 | 992.2 | -12.207 | -0.068036
452 | 994.4 | 2.4414 | -0.063349
453 | 996.6 | 0 | -0.062689
Center data before PMax, ±Pr and ±Vc Calc.
PMax (µC/cm2) | 0.29836
Pr (µC/cm2) | 0.060694
-Pr (µC/cm2) | -0.062689
Ec (kV/cm) | 15893.0809
-Ec (kV/cm) | -21675.0935
CMax-Eff (nF) | 0.42192
Offset (µC/cm2) | 0.031418
Vert. (±Pr) Shift (µC/cm2) | -0.00099783
Horiz. Shift (±Ec) | -2891.0063
A (Loop Area - µC/cm2·Volts) | 0.45684
Hysteresis Version: 5.3.0 - Radiant Technologies, Inc., 1999 - 10/02/14