## Hysteresis Task
Hysteresis
Executed Version | 5.3.0
Vision Version | 5.3.1 (R)
Vision Compiled | 2014-09-10
Driver Version | 5.1.14
Windows Version | Windows 7
Processor Information | x86 (AMD or Intel) - 4 Processors
Tester Name | RT66B0914-297
Tester S/N | RT66B0914-297
Internal Amp Type | No Internal Amp
Internal Amp Serial | 0
Execution Count | 1
Excel Date | 9/11/2023 - 18:1:27
Configuration Date | 2023-11-09 17:35
Execution Date | 2023-11-09 18:01
Sample Info.
Sample Name
Lot Name
Wafer Name
Die Row/Column | 0/0
Capacitor ID | 0
Area (cm2) | 0.78928
Thickness (µm) | 1993.333
Mux Adjust | Disabled
Amplifier | High Voltage (HVA)
HVI Channel/Port | 1/1
DRIVE Gain Factor | 1000
DRIVE Voltage Limit | 4000
Tester Info
Tester Name | RT66B0914-297
Tester Serial Number | RT66B0914-297
Return Signal Amp. Level [Index] | 0.021 [2]
Hysteresis Info
Task Name | Hyst-1
Max. Volts | 398.6666
Max. Field (kV/cm) | 2
Hysteresis Period (ms) | 1000
Preset Disabled
Profile | Standard Bipolar
Data | Valid Data
Point | Time (ms) | Field (kV/cm) | Measured Polarization (µC/cm2)
1 | 3.1 | -1.2207 | -0.013622
2 | 6.2 | 7.3242 | -0.010033
3 | 9.3 | 7.3242 | -0.00996
4 | 12.4 | 17.0898 | -0.0064447
5 | 15.5 | 17.0898 | -0.0065179
6 | 18.6 | 29.2969 | -0.0029294
7 | 21.7 | 26.8555 | -0.0028562
8 | 24.8 | 36.6211 | 0.0010253
9 | 27.9 | 40.2832 | 0.001245
10 | 31 | 48.8281 | 0.0047603
11 | 34.1 | 46.3867 | 0.00498
12 | 37.2 | 59.8145 | 0.008715
13 | 40.3 | 58.5938 | 0.0087882
14 | 43.4 | 65.918 | 0.012743
15 | 46.5 | 67.1387 | 0.013036
16 | 49.6 | 75.6836 | 0.017064
17 | 52.7 | 75.6836 | 0.017357
18 | 55.8 | 85.4492 | 0.021165
19 | 58.9 | 85.4492 | 0.021458
20 | 62 | 93.9941 | 0.025559
21 | 65.1 | 95.2148 | 0.025925
22 | 68.2 | 107.4219 | 0.030027
23 | 71.3 | 104.9805 | 0.030319
24 | 74.4 | 113.5254 | 0.034494
25 | 77.5 | 117.1875 | 0.03464
26 | 80.6 | 126.9531 | 0.038815
27 | 83.7 | 124.5117 | 0.039327
28 | 86.8 | 134.2773 | 0.043648
29 | 89.9 | 134.2773 | 0.044014
30 | 93 | 144.043 | 0.048189
31 | 96.1 | 142.8223 | 0.048482
32 | 99.2 | 155.0293 | 0.052803
33 | 102.3 | 153.8086 | 0.053315
34 | 105.4 | 163.5742 | 0.057709
35 | 108.5 | 166.0156 | 0.058222
36 | 111.6 | 175.7812 | 0.062616
37 | 114.7 | 174.5605 | 0.062836
38 | 117.8 | 183.1055 | 0.067157
39 | 120.9 | 185.5469 | 0.067889
40 | 124 | 195.3125 | 0.072357
41 | 127.1 | 191.6504 | 0.072869
42 | 130.2 | 201.416 | 0.077263
43 | 133.3 | 206.2988 | 0.077776
44 | 136.4 | 213.623 | 0.08217
45 | 139.5 | 213.623 | 0.082829
46 | 142.6 | 224.6094 | 0.087223
47 | 145.7 | 224.6094 | 0.087882
48 | 148.8 | 234.375 | 0.092423
49 | 151.9 | 235.5957 | 0.093082
50 | 155 | 244.1406 | 0.09755
51 | 158.1 | 250.2441 | 0.10224
52 | 161.2 | 251.4648 | 0.10304
53 | 164.3 | 261.2305 | 0.10788
54 | 167.4 | 262.4512 | 0.10868
55 | 170.5 | 269.7754 | 0.11315
56 | 173.6 | 268.5547 | 0.11381
57 | 176.7 | 283.2031 | 0.11849
58 | 179.8 | 283.2031 | 0.11923
59 | 182.9 | 290.5273 | 0.12391
60 | 186 | 292.9688 | 0.12487
61 | 189.1 | 301.5137 | 0.12963
62 | 192.2 | 302.7344 | 0.13029
63 | 195.3 | 313.7207 | 0.13505
64 | 198.4 | 308.8379 | 0.13592
65 | 201.5 | 321.0449 | 0.14083
66 | 204.6 | 322.2656 | 0.14186
67 | 207.7 | 328.3691 | 0.14676
68 | 210.8 | 332.0312 | 0.14772
69 | 213.9 | 339.3555 | 0.15255
70 | 217 | 336.9141 | 0.15357
71 | 220.1 | 349.1211 | 0.1587
72 | 223.2 | 347.9004 | 0.15987
73 | 226.3 | 357.666 | 0.16522
74 | 229.4 | 357.666 | 0.16639
75 | 232.5 | 366.2109 | 0.17152
76 | 235.6 | 367.4316 | 0.17262
77 | 238.7 | 377.1973 | 0.17789
78 | 241.8 | 378.418 | 0.17921
79 | 244.9 | 388.1836 | 0.18477
80 | 248 | 385.7422 | 0.18609
81 | 251.1 | 397.9492 | 0.19158
82 | 254.2 | 389.4043 | 0.1888
83 | 257.3 | 388.1836 | 0.18946
84 | 260.4 | 375.9766 | 0.18638
85 | 263.5 | 377.1973 | 0.1869
86 | 266.6 | 368.6523 | 0.18345
87 | 269.7 | 371.0938 | 0.18375
88 | 272.8 | 356.4453 | 0.18038
89 | 275.9 | 357.666 | 0.18031
90 | 279 | 349.1211 | 0.17686
91 | 282.1 | 347.9004 | 0.17701
92 | 285.2 | 338.1348 | 0.17349
93 | 288.3 | 336.9141 | 0.17335
94 | 291.4 | 328.3691 | 0.16983
95 | 294.5 | 329.5898 | 0.16969
96 | 297.6 | 318.6035 | 0.16588
97 | 300.7 | 321.0449 | 0.1661
98 | 303.8 | 311.2793 | 0.16244
99 | 306.9 | 308.8379 | 0.16251
100 | 310 | 301.5137 | 0.1587
101 | 313.1 | 302.7344 | 0.15841
102 | 316.2 | 290.5273 | 0.15482
103 | 319.3 | 289.3066 | 0.15453
104 | 322.4 | 279.541 | 0.15094
105 | 325.5 | 281.9824 | 0.15108
106 | 328.6 | 272.2168 | 0.14713
107 | 331.7 | 272.2168 | 0.14698
108 | 334.8 | 261.2305 | 0.14318
109 | 337.9 | 263.6719 | 0.14296
110 | 341 | 252.6855 | 0.13937
111 | 344.1 | 251.4648 | 0.13929
112 | 347.2 | 246.582 | 0.13549
113 | 350.3 | 230.7129 | 0.13146
114 | 353.4 | 231.9336 | 0.13124
115 | 356.5 | 225.8301 | 0.12721
116 | 359.6 | 224.6094 | 0.12692
117 | 362.7 | 212.4023 | 0.12318
118 | 365.8 | 214.8438 | 0.12318
119 | 368.9 | 205.0781 | 0.1193
120 | 372 | 205.0781 | 0.11893
121 | 375.1 | 195.3125 | 0.11483
122 | 378.2 | 191.6504 | 0.11469
123 | 381.3 | 185.5469 | 0.11081
124 | 384.4 | 184.3262 | 0.11066
125 | 387.5 | 172.1191 | 0.10685
126 | 390.6 | 172.1191 | 0.10656
127 | 393.7 | 164.7949 | 0.10238
128 | 396.8 | 164.7949 | 0.10216
129 | 399.9 | 153.8086 | 0.098062
130 | 403 | 156.25 | 0.097989
131 | 406.1 | 147.7051 | 0.093888
132 | 409.2 | 147.7051 | 0.093595
133 | 412.3 | 136.7188 | 0.089567
134 | 415.4 | 136.7188 | 0.089201
135 | 418.5 | 124.5117 | 0.085173
136 | 421.6 | 125.7324 | 0.08488
137 | 424.7 | 114.7461 | 0.080925
138 | 427.8 | 113.5254 | 0.080705
139 | 430.9 | 104.9805 | 0.076385
140 | 434 | 104.9805 | 0.076165
141 | 437.1 | 98.877 | 0.07199
142 | 440.2 | 97.6562 | 0.071697
143 | 443.3 | 85.4492 | 0.067743
144 | 446.4 | 85.4492 | 0.067377
145 | 449.5 | 76.9043 | 0.063349
146 | 452.6 | 76.9043 | 0.062909
147 | 455.7 | 65.918 | 0.058588
148 | 458.8 | 65.918 | 0.058076
149 | 461.9 | 56.1523 | 0.054194
150 | 465 | 56.1523 | 0.053901
151 | 468.1 | 51.2695 | 0.049654
152 | 471.2 | 47.6074 | 0.049287
153 | 474.3 | 37.8418 | 0.04504
154 | 477.4 | 37.8418 | 0.044527
155 | 480.5 | 30.5176 | 0.040426
156 | 483.6 | 30.5176 | 0.04006
157 | 486.7 | 17.0898 | 0.035959
158 | 489.8 | 17.0898 | 0.035519
159 | 492.9 | 10.9863 | 0.031198
160 | 496 | 8.5449 | 0.030686
161 | 499.1 | 0 | 0.026438
162 | 502.2 | 0 | 0.025925
163 | 505.3 | -8.5449 | 0.021678
164 | 508.4 | -9.7656 | 0.021238
165 | 511.5 | -17.0898 | 0.016991
166 | 514.6 | -18.3105 | 0.016258
167 | 517.7 | -30.5176 | 0.012084
168 | 520.8 | -28.0762 | 0.011718
169 | 523.9 | -39.0625 | 0.00747
170 | 527 | -39.0625 | 0.0070306
171 | 530.1 | -51.2695 | 0.0027097
172 | 533.2 | -50.0488 | 0.0021238
173 | 536.3 | -56.1523 | -0.0021971
174 | 539.4 | -56.1523 | -0.0027829
175 | 542.5 | -68.3594 | -0.0068841
176 | 545.6 | -67.1387 | -0.0073968
177 | 548.7 | -78.125 | -0.011791
178 | 551.8 | -78.125 | -0.012377
179 | 554.9 | -87.8906 | -0.016917
180 | 558 | -89.1113 | -0.01743
181 | 561.1 | -98.877 | -0.021751
182 | 564.2 | -97.6562 | -0.022117
183 | 567.3 | -107.4219 | -0.026584
184 | 570.4 | -107.4219 | -0.027097
185 | 573.5 | -118.4082 | -0.031564
186 | 576.6 | -113.5254 | -0.03215
187 | 579.7 | -124.5117 | -0.036618
188 | 582.8 | -128.1738 | -0.03713
189 | 585.9 | -136.7188 | -0.041451
190 | 589 | -134.2773 | -0.042184
191 | 592.1 | -146.4844 | -0.046651
192 | 595.2 | -146.4844 | -0.047383
193 | 598.3 | -156.25 | -0.051777
194 | 601.4 | -157.4707 | -0.052437
195 | 604.5 | -166.0156 | -0.056831
196 | 607.6 | -167.2363 | -0.057563
197 | 610.7 | -175.7812 | -0.062104
198 | 613.8 | -175.7812 | -0.062763
199 | 616.9 | -184.3262 | -0.067377
200 | 620 | -185.5469 | -0.068036
201 | 623.1 | -195.3125 | -0.07243
202 | 626.2 | -192.8711 | -0.073162
203 | 629.3 | -205.0781 | -0.077703
204 | 632.4 | -205.0781 | -0.078435
205 | 635.5 | -212.4023 | -0.083122
206 | 638.6 | -213.623 | -0.083855
207 | 641.7 | -223.3887 | -0.088395
208 | 644.8 | -220.9473 | -0.088981
209 | 647.9 | -234.375 | -0.093668
210 | 651 | -240.4785 | -0.098721
211 | 654.1 | -241.6992 | -0.099673
212 | 657.2 | -253.9062 | -0.10443
213 | 660.3 | -251.4648 | -0.10524
214 | 663.4 | -260.0098 | -0.10993
215 | 666.5 | -264.8926 | -0.11073
216 | 669.6 | -272.2168 | -0.11557
217 | 672.7 | -270.9961 | -0.11652
218 | 675.8 | -283.2031 | -0.12128
219 | 678.9 | -283.2031 | -0.12216
220 | 682 | -292.9688 | -0.12699
221 | 685.1 | -292.9688 | -0.12772
222 | 688.2 | -302.7344 | -0.13256
223 | 691.3 | -302.7344 | -0.13358
224 | 694.4 | -311.2793 | -0.13863
225 | 697.5 | -311.2793 | -0.13959
226 | 700.6 | -322.2656 | -0.14457
227 | 703.7 | -322.2656 | -0.14537
228 | 706.8 | -330.8105 | -0.15035
229 | 709.9 | -332.0312 | -0.15152
230 | 713 | -340.5762 | -0.15658
231 | 716.1 | -339.3555 | -0.15782
232 | 719.2 | -349.1211 | -0.16295
233 | 722.3 | -347.9004 | -0.16397
234 | 725.4 | -357.666 | -0.16917
235 | 728.5 | -358.8867 | -0.17035
236 | 731.6 | -367.4316 | -0.17569
237 | 734.7 | -367.4316 | -0.17716
238 | 737.8 | -377.1973 | -0.18243
239 | 740.9 | -377.1973 | -0.18375
240 | 744 | -386.9629 | -0.18909
241 | 747.1 | -389.4043 | -0.19049
242 | 750.2 | -385.7422 | -0.19158
243 | 753.3 | -377.1973 | -0.18865
244 | 756.4 | -380.8594 | -0.18931
245 | 759.5 | -368.6523 | -0.18609
246 | 762.6 | -367.4316 | -0.18631
247 | 765.7 | -361.3281 | -0.18294
248 | 768.8 | -361.3281 | -0.18294
249 | 771.9 | -350.3418 | -0.17965
250 | 775 | -352.7832 | -0.17972
251 | 778.1 | -341.7969 | -0.17635
252 | 781.2 | -340.5762 | -0.17613
253 | 784.3 | -330.8105 | -0.17262
254 | 787.4 | -328.3691 | -0.17254
255 | 790.5 | -322.2656 | -0.16903
256 | 793.6 | -322.2656 | -0.1691
257 | 796.7 | -310.0586 | -0.16551
258 | 799.8 | -310.0586 | -0.16529
259 | 802.9 | -301.5137 | -0.16156
260 | 806 | -302.7344 | -0.16141
261 | 809.1 | -291.748 | -0.15782
262 | 812.2 | -291.748 | -0.15775
263 | 815.3 | -284.4238 | -0.15409
264 | 818.4 | -281.9824 | -0.15394
265 | 821.5 | -272.2168 | -0.15021
266 | 824.6 | -270.9961 | -0.14991
267 | 827.7 | -260.0098 | -0.1461
268 | 830.8 | -261.2305 | -0.14618
269 | 833.9 | -251.4648 | -0.14252
270 | 837 | -251.4648 | -0.1423
271 | 840.1 | -240.4785 | -0.13849
272 | 843.2 | -241.6992 | -0.13827
273 | 846.3 | -233.1543 | -0.13439
274 | 849.4 | -222.168 | -0.13036
275 | 852.5 | -223.3887 | -0.13029
276 | 855.6 | -216.0645 | -0.12648
277 | 858.7 | -216.0645 | -0.12626
278 | 861.8 | -203.8574 | -0.1223
279 | 864.9 | -206.2988 | -0.12194
280 | 868 | -194.0918 | -0.11813
281 | 871.1 | -195.3125 | -0.11798
282 | 874.2 | -185.5469 | -0.1141
283 | 877.3 | -183.1055 | -0.11395
284 | 880.4 | -175.7812 | -0.10993
285 | 883.5 | -177.002 | -0.10956
286 | 886.6 | -163.5742 | -0.10568
287 | 889.7 | -164.7949 | -0.10553
288 | 892.8 | -157.4707 | -0.10158
289 | 895.9 | -155.0293 | -0.10128
290 | 899 | -144.043 | -0.097403
291 | 902.1 | -146.4844 | -0.096964
292 | 905.2 | -137.9395 | -0.092789
293 | 908.3 | -136.7188 | -0.092496
294 | 911.4 | -128.1738 | -0.088615
295 | 914.5 | -126.9531 | -0.088468
296 | 917.6 | -118.4082 | -0.08444
297 | 920.7 | -117.1875 | -0.084001
298 | 923.8 | -108.6426 | -0.079973
299 | 926.9 | -108.6426 | -0.079534
300 | 930 | -97.6562 | -0.075506
301 | 933.1 | -97.6562 | -0.075286
302 | 936.2 | -87.8906 | -0.071185
303 | 939.3 | -89.1113 | -0.070819
304 | 942.4 | -76.9043 | -0.066644
305 | 945.5 | -78.125 | -0.066278
306 | 948.6 | -68.3594 | -0.062104
307 | 951.7 | -65.918 | -0.061884
308 | 954.8 | -58.5938 | -0.057856
309 | 957.9 | -57.373 | -0.05749
310 | 961 | -48.8281 | -0.053389
311 | 964.1 | -48.8281 | -0.052803
312 | 967.2 | -36.6211 | -0.048702
313 | 970.3 | -39.0625 | -0.048262
314 | 973.4 | -31.7383 | -0.044307
315 | 976.5 | -28.0762 | -0.043795
316 | 979.6 | -19.5312 | -0.039547
317 | 982.7 | -21.9727 | -0.039181
318 | 985.8 | -8.5449 | -0.035007
319 | 988.9 | -8.5449 | -0.034494
320 | 992 | -1.2207 | -0.030173
321 | 995.1 | 1.2207 | -0.029807
Center data before PMax, ±Pr and ±Vc Calc.
PMax (µC/cm2) | 0.19158
Pr (µC/cm2) | 0.026438
-Pr (µC/cm2) | -0.029807
Ec (kV/cm) | 6785.6035
-Ec (kV/cm) | -10574.4046
CMax-Eff (nF) | 0.3793
Offset (µC/cm2) | 0.013622
Vert. (±Pr) Shift (µC/cm2) | -0.0016844
Horiz. Shift (±Ec) | -1894.4005
A (Loop Area - µC/cm2·Volts) | 0.14971
Hysteresis Version: 5.3.0 - Radiant Technologies, Inc., 1999 - 10/02/14