## Hysteresis Task
Hysteresis
Executed Version | 5.3.0
Vision Version | 5.3.1 (R)
Vision Compiled | 2014-09-10
Driver Version | 5.1.14
Windows Version | Windows 7
Processor Information | x86 (AMD or Intel) - 4 Processors
Tester Name | RT66B0914-297
Tester S/N | RT66B0914-297
Internal Amp Type | No Internal Amp
Internal Amp Serial | 0
Execution Count | 1
Excel Date | 9/11/2023 - 18:3:48
Configuration Date | 2023-11-09 17:35
Execution Date | 2023-11-09 18:03
Sample Info.
Sample Name
Lot Name
Wafer Name
Die Row/Column | 0/0
Capacitor ID | 0
Area (cm2) | 0.78928
Thickness (µm) | 1993.333
Mux Adjust | Disabled
Amplifier | High Voltage (HVA)
HVI Channel/Port | 1/1
DRIVE Gain Factor | 1000
DRIVE Voltage Limit | 4000
Tester Info
Tester Name | RT66B0914-297
Tester Serial Number | RT66B0914-297
Return Signal Amp. Level [Index] | 0.021 [2]
Hysteresis Info
Task Name | Hyst-1
Max. Volts | 637.8666
Max. Field (kV/cm) | 3.2
Hysteresis Period (ms) | 1000
Preset Disabled
Profile | Standard Bipolar
Data | Valid Data
Point | Time (ms) | Field (kV/cm) | Measured Polarization (µC/cm2)
1 | 2 | -1.2207 | -0.045992
2 | 4 | 7.3242 | -0.04255
3 | 6 | 10.9863 | -0.042403
4 | 8 | 19.5312 | -0.038961
5 | 10 | 19.5312 | -0.038815
6 | 12 | 30.5176 | -0.035226
7 | 14 | 30.5176 | -0.03508
8 | 16 | 37.8418 | -0.031345
9 | 18 | 40.2832 | -0.031198
10 | 20 | 48.8281 | -0.027537
11 | 22 | 47.6074 | -0.027317
12 | 24 | 57.373 | -0.023509
13 | 26 | 57.373 | -0.023216
14 | 28 | 64.6973 | -0.019334
15 | 30 | 64.6973 | -0.018968
16 | 32 | 78.125 | -0.014794
17 | 34 | 75.6836 | -0.014574
18 | 36 | 87.8906 | -0.010399
19 | 38 | 86.6699 | -0.00996
20 | 40 | 97.6562 | -0.0057856
21 | 42 | 98.877 | -0.0053462
22 | 44 | 108.6426 | -0.0011718
23 | 46 | 104.9805 | -0.00065912
24 | 48 | 117.1875 | 0.0036618
25 | 50 | 126.9531 | 0.0083488
26 | 52 | 124.5117 | 0.0092277
27 | 54 | 135.498 | 0.013695
28 | 56 | 135.498 | 0.014134
29 | 58 | 142.8223 | 0.018821
30 | 60 | 141.6016 | 0.019481
31 | 62 | 156.25 | 0.024021
32 | 64 | 153.8086 | 0.024827
33 | 66 | 164.7949 | 0.029441
34 | 68 | 167.2363 | 0.0301
35 | 70 | 177.002 | 0.034933
36 | 72 | 173.3398 | 0.035592
37 | 74 | 185.5469 | 0.040279
38 | 76 | 183.1055 | 0.041158
39 | 78 | 192.8711 | 0.045919
40 | 80 | 192.8711 | 0.046797
41 | 82 | 202.6367 | 0.051411
42 | 84 | 202.6367 | 0.05229
43 | 86 | 214.8438 | 0.057197
44 | 88 | 211.1816 | 0.057856
45 | 90 | 219.7266 | 0.062763
46 | 92 | 234.375 | 0.068109
47 | 94 | 230.7129 | 0.069134
48 | 96 | 244.1406 | 0.074114
49 | 98 | 241.6992 | 0.075286
50 | 100 | 251.4648 | 0.080193
51 | 102 | 252.6855 | 0.081145
52 | 104 | 262.4512 | 0.086198
53 | 106 | 262.4512 | 0.08737
54 | 108 | 273.4375 | 0.09213
55 | 110 | 273.4375 | 0.093375
56 | 112 | 281.9824 | 0.098502
57 | 114 | 281.9824 | 0.099527
58 | 116 | 289.3066 | 0.10458
59 | 118 | 292.9688 | 0.10561
60 | 120 | 303.9551 | 0.11066
61 | 122 | 300.293 | 0.11168
62 | 124 | 311.2793 | 0.11674
63 | 126 | 308.8379 | 0.11806
64 | 128 | 321.0449 | 0.12318
65 | 130 | 319.8242 | 0.12435
66 | 132 | 327.1484 | 0.12963
67 | 134 | 332.0312 | 0.13087
68 | 136 | 336.9141 | 0.13578
69 | 138 | 350.3418 | 0.14156
70 | 140 | 350.3418 | 0.14296
71 | 142 | 358.8867 | 0.14823
72 | 144 | 361.3281 | 0.14955
73 | 146 | 366.2109 | 0.15504
74 | 148 | 368.6523 | 0.15643
75 | 150 | 377.1973 | 0.16163
76 | 152 | 377.1973 | 0.16302
77 | 154 | 389.4043 | 0.16844
78 | 156 | 385.7422 | 0.16991
79 | 158 | 399.1699 | 0.17525
80 | 160 | 399.1699 | 0.17657
81 | 162 | 405.2734 | 0.18206
82 | 164 | 410.1562 | 0.18338
83 | 166 | 416.2598 | 0.18873
84 | 168 | 417.4805 | 0.19019
85 | 170 | 428.4668 | 0.19554
86 | 172 | 426.0254 | 0.19708
87 | 174 | 439.4531 | 0.20264
88 | 176 | 434.5703 | 0.20396
89 | 178 | 446.7773 | 0.2096
90 | 180 | 457.7637 | 0.21546
91 | 182 | 455.3223 | 0.21714
92 | 184 | 466.3086 | 0.22293
93 | 186 | 465.0879 | 0.22469
94 | 188 | 474.8535 | 0.23025
95 | 190 | 474.8535 | 0.23201
96 | 192 | 484.6191 | 0.23765
97 | 194 | 485.8398 | 0.23941
98 | 196 | 495.6055 | 0.24512
99 | 198 | 494.3848 | 0.24688
100 | 200 | 502.9297 | 0.25252
101 | 202 | 506.5918 | 0.2542
102 | 204 | 511.4746 | 0.25999
103 | 206 | 517.5781 | 0.26182
104 | 208 | 524.9023 | 0.26775
105 | 210 | 526.123 | 0.26936
106 | 212 | 532.2266 | 0.27537
107 | 214 | 535.8887 | 0.2772
108 | 216 | 541.9922 | 0.28327
109 | 218 | 544.4336 | 0.28511
110 | 220 | 552.9785 | 0.29118
111 | 222 | 552.9785 | 0.29309
112 | 224 | 562.7441 | 0.29924
113 | 226 | 573.7305 | 0.3059
114 | 228 | 571.2891 | 0.30825
115 | 230 | 583.4961 | 0.31477
116 | 232 | 584.7168 | 0.31718
117 | 234 | 595.7031 | 0.32377
118 | 236 | 593.2617 | 0.32597
119 | 238 | 604.248 | 0.33264
120 | 240 | 599.3652 | 0.33505
121 | 242 | 611.5723 | 0.34164
122 | 244 | 609.1309 | 0.34421
123 | 246 | 620.1172 | 0.35116
124 | 248 | 622.5586 | 0.35358
125 | 250 | 628.6621 | 0.36054
126 | 252 | 628.6621 | 0.36325
127 | 254 | 631.1035 | 0.36559
128 | 256 | 622.5586 | 0.36347
129 | 258 | 620.1172 | 0.36471
130 | 260 | 611.5723 | 0.362
131 | 262 | 610.3516 | 0.36266
132 | 264 | 601.8066 | 0.35981
133 | 266 | 604.248 | 0.36032
134 | 268 | 590.8203 | 0.35717
135 | 270 | 589.5996 | 0.35746
136 | 272 | 581.0547 | 0.35424
137 | 274 | 582.2754 | 0.35453
138 | 276 | 571.2891 | 0.35094
139 | 278 | 573.7305 | 0.35124
140 | 280 | 562.7441 | 0.34794
141 | 282 | 554.1992 | 0.34421
142 | 284 | 556.6406 | 0.34428
143 | 286 | 543.2129 | 0.34062
144 | 288 | 543.2129 | 0.34062
145 | 290 | 535.8887 | 0.33718
146 | 292 | 531.0059 | 0.33703
147 | 294 | 524.9023 | 0.33344
148 | 296 | 526.123 | 0.33344
149 | 298 | 513.916 | 0.32963
150 | 300 | 516.3574 | 0.32956
151 | 302 | 502.9297 | 0.32582
152 | 304 | 506.5918 | 0.32568
153 | 306 | 494.3848 | 0.32202
154 | 308 | 493.1641 | 0.3218
155 | 310 | 484.6191 | 0.31821
156 | 312 | 487.0605 | 0.31813
157 | 314 | 474.8535 | 0.31425
158 | 316 | 474.8535 | 0.31403
159 | 318 | 466.3086 | 0.3103
160 | 320 | 465.0879 | 0.31015
161 | 322 | 455.3223 | 0.3062
162 | 324 | 456.543 | 0.30612
163 | 326 | 449.2188 | 0.30239
164 | 328 | 435.791 | 0.29836
165 | 330 | 438.2324 | 0.29814
166 | 332 | 427.2461 | 0.29419
167 | 334 | 427.2461 | 0.29382
168 | 336 | 416.2598 | 0.29001
169 | 338 | 417.4805 | 0.28979
170 | 340 | 406.4941 | 0.28598
171 | 342 | 408.9355 | 0.28547
172 | 344 | 396.7285 | 0.28174
173 | 346 | 400.3906 | 0.28144
174 | 348 | 388.1836 | 0.27742
175 | 350 | 389.4043 | 0.27712
176 | 352 | 377.1973 | 0.27324
177 | 354 | 379.6387 | 0.27288
178 | 356 | 367.4316 | 0.26899
179 | 358 | 368.6523 | 0.26855
180 | 360 | 358.8867 | 0.2646
181 | 362 | 360.1074 | 0.26416
182 | 364 | 346.6797 | 0.26028
183 | 366 | 352.7832 | 0.25984
184 | 368 | 341.7969 | 0.25574
185 | 370 | 329.5898 | 0.25164
186 | 372 | 328.3691 | 0.25127
187 | 374 | 319.8242 | 0.2471
188 | 376 | 322.2656 | 0.24658
189 | 378 | 311.2793 | 0.24263
190 | 380 | 311.2793 | 0.24219
191 | 382 | 300.293 | 0.23801
192 | 384 | 302.7344 | 0.23728
193 | 386 | 290.5273 | 0.23362
194 | 388 | 289.3066 | 0.23289
195 | 390 | 280.7617 | 0.22901
196 | 392 | 281.9824 | 0.22842
197 | 394 | 272.2168 | 0.22432
198 | 396 | 270.9961 | 0.22388
199 | 398 | 262.4512 | 0.21978
200 | 400 | 261.2305 | 0.21919
201 | 402 | 253.9062 | 0.21495
202 | 404 | 250.2441 | 0.21458
203 | 406 | 244.1406 | 0.21026
204 | 408 | 245.3613 | 0.20982
205 | 410 | 233.1543 | 0.20557
206 | 412 | 231.9336 | 0.20506
207 | 414 | 224.6094 | 0.20081
208 | 416 | 213.623 | 0.19634
209 | 418 | 212.4023 | 0.1959
210 | 420 | 205.0781 | 0.19151
211 | 422 | 205.0781 | 0.19085
212 | 424 | 195.3125 | 0.18646
213 | 426 | 191.6504 | 0.18594
214 | 428 | 183.1055 | 0.18162
215 | 430 | 181.8848 | 0.18111
216 | 432 | 178.2227 | 0.17679
217 | 434 | 172.1191 | 0.1762
218 | 436 | 164.7949 | 0.17166
219 | 438 | 166.0156 | 0.17122
220 | 440 | 155.0293 | 0.16676
221 | 442 | 153.8086 | 0.16617
222 | 444 | 145.2637 | 0.16178
223 | 446 | 147.7051 | 0.16097
224 | 448 | 136.7188 | 0.15665
225 | 450 | 136.7188 | 0.15614
226 | 452 | 124.5117 | 0.15174
227 | 454 | 126.9531 | 0.15094
228 | 456 | 113.5254 | 0.14654
229 | 458 | 104.9805 | 0.14193
230 | 460 | 104.9805 | 0.14112
231 | 462 | 97.6562 | 0.13658
232 | 464 | 96.4355 | 0.13585
233 | 466 | 90.332 | 0.13131
234 | 468 | 89.1113 | 0.13051
235 | 470 | 79.3457 | 0.12596
236 | 472 | 75.6836 | 0.12545
237 | 474 | 69.5801 | 0.12077
238 | 476 | 67.1387 | 0.11996
239 | 478 | 57.373 | 0.11549
240 | 480 | 57.373 | 0.11469
241 | 482 | 50.0488 | 0.11
242 | 484 | 47.6074 | 0.10941
243 | 486 | 37.8418 | 0.1048
244 | 488 | 37.8418 | 0.10399
245 | 490 | 31.7383 | 0.09938
246 | 492 | 29.2969 | 0.098721
247 | 494 | 18.3105 | 0.093888
248 | 496 | 18.3105 | 0.093155
249 | 498 | 10.9863 | 0.088542
250 | 500 | 8.5449 | 0.087809
251 | 502 | 0 | 0.082976
252 | 504 | -1.2207 | 0.082097
253 | 506 | -9.7656 | 0.077337
254 | 508 | -10.9863 | 0.076458
255 | 510 | -18.3105 | 0.071771
256 | 512 | -18.3105 | 0.070965
257 | 514 | -30.5176 | 0.066278
258 | 516 | -29.2969 | 0.065546
259 | 518 | -36.6211 | 0.060785
260 | 520 | -36.6211 | 0.059833
261 | 522 | -50.0488 | 0.055146
262 | 524 | -47.6074 | 0.054048
263 | 526 | -58.5938 | 0.049434
264 | 528 | -57.373 | 0.048409
265 | 530 | -67.1387 | 0.043722
266 | 532 | -69.5801 | 0.042769
267 | 534 | -75.6836 | 0.037936
268 | 536 | -80.5664 | 0.037057
269 | 538 | -86.6699 | 0.032297
270 | 540 | -87.8906 | 0.031272
271 | 542 | -97.6562 | 0.026438
272 | 544 | -93.9941 | 0.025339
273 | 546 | -107.4219 | 0.020652
274 | 548 | -118.4082 | 0.015306
275 | 550 | -119.6289 | 0.014208
276 | 552 | -126.9531 | 0.0092277
277 | 554 | -124.5117 | 0.0082024
278 | 556 | -137.9395 | 0.0031491
279 | 558 | -135.498 | 0.0021971
280 | 560 | -147.7051 | -0.0029294
281 | 562 | -144.043 | -0.0041012
282 | 564 | -156.25 | -0.009008
283 | 566 | -156.25 | -0.010253
284 | 568 | -166.0156 | -0.015086
285 | 570 | -166.0156 | -0.016112
286 | 572 | -173.3398 | -0.021165
287 | 574 | -175.7812 | -0.022264
288 | 576 | -183.1055 | -0.02739
289 | 578 | -186.7676 | -0.028342
290 | 580 | -195.3125 | -0.033395
291 | 582 | -191.6504 | -0.034714
292 | 584 | -205.0781 | -0.039694
293 | 586 | -201.416 | -0.040792
294 | 588 | -213.623 | -0.045992
295 | 590 | -211.1816 | -0.047017
296 | 592 | -220.9473 | -0.05207
297 | 594 | -234.375 | -0.057563
298 | 596 | -230.7129 | -0.058954
299 | 598 | -242.9199 | -0.064301
300 | 600 | -241.6992 | -0.065692
301 | 602 | -251.4648 | -0.070892
302 | 604 | -255.127 | -0.072137
303 | 606 | -258.7891 | -0.077337
304 | 608 | -260.0098 | -0.078728
305 | 610 | -270.9961 | -0.084001
306 | 612 | -270.9961 | -0.085246
307 | 614 | -281.9824 | -0.090446
308 | 616 | -279.541 | -0.091764
309 | 618 | -288.0859 | -0.09711
310 | 620 | -288.0859 | -0.098428
311 | 622 | -301.5137 | -0.10377
312 | 624 | -301.5137 | -0.10502
313 | 626 | -311.2793 | -0.11037
314 | 628 | -310.0586 | -0.1119
315 | 630 | -321.0449 | -0.11718
316 | 632 | -322.2656 | -0.11849
317 | 634 | -327.1484 | -0.12391
318 | 636 | -340.5762 | -0.12963
319 | 638 | -339.3555 | -0.13109
320 | 640 | -351.5625 | -0.1368
321 | 642 | -350.3418 | -0.13841
322 | 644 | -357.666 | -0.14405
323 | 646 | -358.8867 | -0.14552
324 | 648 | -369.873 | -0.15094
325 | 650 | -368.6523 | -0.1524
326 | 652 | -377.1973 | -0.1579
327 | 654 | -379.6387 | -0.15936
328 | 656 | -388.1836 | -0.16515
329 | 658 | -390.625 | -0.16654
330 | 660 | -399.1699 | -0.17218
331 | 662 | -396.7285 | -0.17371
332 | 664 | -408.9355 | -0.17928
333 | 666 | -405.2734 | -0.18089
334 | 668 | -416.2598 | -0.18646
335 | 670 | -417.4805 | -0.18814
336 | 672 | -426.0254 | -0.19356
337 | 674 | -429.6875 | -0.19517
338 | 676 | -435.791 | -0.20096
339 | 678 | -434.5703 | -0.20257
340 | 680 | -446.7773 | -0.20828
341 | 682 | -457.7637 | -0.21443
342 | 684 | -455.3223 | -0.21634
343 | 686 | -467.5293 | -0.22227
344 | 688 | -466.3086 | -0.22425
345 | 690 | -478.5156 | -0.23011
346 | 692 | -476.0742 | -0.23194
347 | 694 | -483.3984 | -0.23787
348 | 696 | -487.0605 | -0.23977
349 | 698 | -496.8262 | -0.2457
350 | 700 | -496.8262 | -0.24754
351 | 702 | -504.1504 | -0.25354
352 | 704 | -504.1504 | -0.25537
353 | 706 | -513.916 | -0.2613
354 | 708 | -515.1367 | -0.26335
355 | 710 | -522.4609 | -0.26921
356 | 712 | -522.4609 | -0.27119
357 | 714 | -534.668 | -0.27734
358 | 716 | -532.2266 | -0.27925
359 | 718 | -543.2129 | -0.2854
360 | 720 | -540.7715 | -0.2876
361 | 722 | -552.9785 | -0.29389
362 | 724 | -565.1855 | -0.30063
363 | 726 | -561.5234 | -0.30305
364 | 728 | -570.0684 | -0.30964
365 | 730 | -571.2891 | -0.31198
366 | 732 | -583.4961 | -0.31843
367 | 734 | -584.7168 | -0.32099
368 | 736 | -592.041 | -0.32773
369 | 738 | -590.8203 | -0.33029
370 | 740 | -600.5859 | -0.33688
371 | 742 | -603.0273 | -0.33945
372 | 744 | -614.0137 | -0.34633
373 | 746 | -611.5723 | -0.34897
374 | 748 | -617.6758 | -0.35585
375 | 750 | -621.3379 | -0.35849
376 | 752 | -632.3242 | -0.36552
377 | 754 | -622.5586 | -0.36383
378 | 756 | -622.5586 | -0.36559
379 | 758 | -610.3516 | -0.3631
380 | 760 | -611.5723 | -0.3642
381 | 762 | -604.248 | -0.36127
382 | 764 | -601.8066 | -0.362
383 | 766 | -594.4824 | -0.359
384 | 768 | -592.041 | -0.35944
385 | 770 | -584.7168 | -0.35629
386 | 772 | -584.7168 | -0.35636
387 | 774 | -572.5098 | -0.35307
388 | 776 | -576.1719 | -0.35321
389 | 778 | -563.9648 | -0.34977
390 | 780 | -565.1855 | -0.34999
391 | 782 | -554.1992 | -0.34655
392 | 784 | -541.9922 | -0.34274
393 | 786 | -545.6543 | -0.34289
394 | 788 | -534.668 | -0.33937
395 | 790 | -534.668 | -0.33915
396 | 792 | -524.9023 | -0.33556
397 | 794 | -524.9023 | -0.33549
398 | 796 | -513.916 | -0.3319
399 | 798 | -515.1367 | -0.3319
400 | 800 | -504.1504 | -0.32831
401 | 802 | -502.9297 | -0.32809
402 | 804 | -495.6055 | -0.32443
403 | 806 | -491.9434 | -0.32429
404 | 808 | -484.6191 | -0.3207
405 | 810 | -485.8398 | -0.32048
406 | 812 | -478.5156 | -0.31674
407 | 814 | -476.0742 | -0.31652
408 | 816 | -468.75 | -0.31279
409 | 818 | -467.5293 | -0.31264
410 | 820 | -457.7637 | -0.30883
411 | 822 | -456.543 | -0.30869
412 | 824 | -446.7773 | -0.30481
413 | 826 | -435.791 | -0.30092
414 | 828 | -435.791 | -0.30056
415 | 830 | -426.0254 | -0.29675
416 | 832 | -428.4668 | -0.29638
417 | 834 | -417.4805 | -0.29265
418 | 836 | -419.9219 | -0.29228
419 | 838 | -408.9355 | -0.28847
420 | 840 | -410.1562 | -0.28825
421 | 842 | -396.7285 | -0.2843
422 | 844 | -397.9492 | -0.28401
423 | 846 | -388.1836 | -0.28005
424 | 848 | -386.9629 | -0.27991
425 | 850 | -377.1973 | -0.2758
426 | 852 | -377.1973 | -0.27558
427 | 854 | -371.0938 | -0.27156
428 | 856 | -368.6523 | -0.27126
429 | 858 | -358.8867 | -0.26731
430 | 860 | -361.3281 | -0.26702
431 | 862 | -351.5625 | -0.26306
432 | 864 | -347.9004 | -0.26262
433 | 866 | -341.7969 | -0.25867
434 | 868 | -341.7969 | -0.25815
435 | 870 | -329.5898 | -0.2542
436 | 872 | -319.8242 | -0.24995
437 | 874 | -322.2656 | -0.24966
438 | 876 | -308.8379 | -0.24541
439 | 878 | -310.0586 | -0.24512
440 | 880 | -300.293 | -0.24094
441 | 882 | -301.5137 | -0.24065
442 | 884 | -291.748 | -0.23648
443 | 886 | -292.9688 | -0.23604
444 | 888 | -283.2031 | -0.23194
445 | 890 | -283.2031 | -0.23142
446 | 892 | -273.4375 | -0.22718
447 | 894 | -270.9961 | -0.22674
448 | 896 | -262.4512 | -0.22264
449 | 898 | -264.8926 | -0.2222
450 | 900 | -251.4648 | -0.21809
451 | 902 | -252.6855 | -0.21758
452 | 904 | -244.1406 | -0.21333
453 | 906 | -244.1406 | -0.21297
454 | 908 | -234.375 | -0.20865
455 | 910 | -235.5957 | -0.20821
456 | 912 | -224.6094 | -0.20381
457 | 914 | -212.4023 | -0.19942
458 | 916 | -211.1816 | -0.19891
459 | 918 | -202.6367 | -0.19451
460 | 920 | -202.6367 | -0.19407
461 | 922 | -194.0918 | -0.18975
462 | 924 | -196.5332 | -0.18924
463 | 926 | -184.3262 | -0.18485
464 | 928 | -185.5469 | -0.18433
465 | 930 | -177.002 | -0.18001
466 | 932 | -175.7812 | -0.17935
467 | 934 | -163.5742 | -0.17503
468 | 936 | -166.0156 | -0.17452
469 | 938 | -155.0293 | -0.17005
470 | 940 | -152.5879 | -0.16961
471 | 942 | -144.043 | -0.16522
472 | 944 | -147.7051 | -0.16456
473 | 946 | -136.7188 | -0.16009
474 | 948 | -135.498 | -0.15958
475 | 950 | -128.1738 | -0.15504
476 | 952 | -128.1738 | -0.15445
477 | 954 | -114.7461 | -0.14999
478 | 956 | -118.4082 | -0.1494
479 | 958 | -108.6426 | -0.14501
480 | 960 | -97.6562 | -0.14032
481 | 962 | -98.877 | -0.13951
482 | 964 | -85.4492 | -0.13497
483 | 966 | -87.8906 | -0.13424
484 | 968 | -78.125 | -0.12963
485 | 970 | -75.6836 | -0.12897
486 | 972 | -67.1387 | -0.12428
487 | 974 | -69.5801 | -0.12369
488 | 976 | -56.1523 | -0.11915
489 | 978 | -56.1523 | -0.11835
490 | 980 | -46.3867 | -0.11373
491 | 982 | -47.6074 | -0.11315
492 | 984 | -40.2832 | -0.10861
493 | 986 | -39.0625 | -0.10788
494 | 988 | -28.0762 | -0.10319
495 | 990 | -31.7383 | -0.10246
496 | 992 | -19.5312 | -0.097769
497 | 994 | -21.9727 | -0.097037
498 | 996 | -10.9863 | -0.092496
499 | 998 | -9.7656 | -0.091691
500 | 1000 | -1.2207 | -0.08693
501 | 1002 | -1.2207 | -0.086198
Center data before PMax, ±Pr and ±Vc Calc.
PMax (µC/cm2) | 0.36559
Pr (µC/cm2) | 0.082976
-Pr (µC/cm2) | -0.086198
Ec (kV/cm) | 21297.2797
-Ec (kV/cm) | -28052.1019
CMax-Eff (nF) | 0.45237
Offset (µC/cm2) | 0.045992
Vert. (±Pr) Shift (µC/cm2) | -0.0016112
Horiz. Shift (±Ec) | -3377.4111
A (Loop Area - µC/cm2·Volts) | 0.71606
Hysteresis Version: 5.3.0 - Radiant Technologies, Inc., 1999 - 10/02/14