## Hysteresis Task
Hysteresis
Executed Version | 5.3.0
Vision Version | 5.3.1 (R)
Vision Compiled | 2014-09-10
Driver Version | 5.1.14
Windows Version | Windows 7
Processor Information | x86 (AMD or Intel) - 4 Processors
Tester Name | RT66B0914-297
Tester S/N | RT66B0914-297
Internal Amp Type | No Internal Amp
Internal Amp Serial | 0
Execution Count | 1
Excel Date | 9/11/2023 - 18:4:39
Configuration Date | 2023-11-09 17:35
Execution Date | 2023-11-09 18:04
Sample Info.
Sample Name
Lot Name
Wafer Name
Die Row/Column | 0/0
Capacitor ID | 0
Area (cm2) | 0.78928
Thickness (µm) | 1993.333
Mux Adjust | Disabled
Amplifier | High Voltage (HVA)
HVI Channel/Port | 1/1
DRIVE Gain Factor | 1000
DRIVE Voltage Limit | 4000
Tester Info
Tester Name | RT66B0914-297
Tester Serial Number | RT66B0914-297
Return Signal Amp. Level [Index] | 0.0021 [3]
Hysteresis Info
Task Name | Hyst-1
Max. Volts | 797.3332
Max. Field (kV/cm) | 4
Hysteresis Period (ms) | 1000
Preset Disabled
Profile | Standard Bipolar
Data | Valid Data
Point | Time (ms) | Field (kV/cm) | Measured Polarization (µC/cm2)
1 | 2 | 2.4414 | -0.11571
2 | 4 | 7.3242 | -0.11278
3 | 6 | 9.7656 | -0.11278
4 | 8 | 17.0898 | -0.10912
5 | 10 | 26.8555 | -0.10546
6 | 12 | 30.5176 | -0.10546
7 | 14 | 37.8418 | -0.1018
8 | 16 | 48.8281 | -0.096671
9 | 18 | 45.166 | -0.098135
10 | 20 | 56.1523 | -0.094474
11 | 22 | 69.5801 | -0.09008
12 | 24 | 65.918 | -0.089347
13 | 26 | 76.9043 | -0.085685
14 | 28 | 74.4629 | -0.083488
15 | 30 | 86.6699 | -0.079094
16 | 32 | 97.6562 | -0.0747
17 | 34 | 93.9941 | -0.075432
18 | 36 | 108.6426 | -0.070306
19 | 38 | 115.9668 | -0.064447
20 | 40 | 118.4082 | -0.064447
21 | 42 | 125.7324 | -0.059321
22 | 44 | 134.2773 | -0.053462
23 | 46 | 135.498 | -0.052729
24 | 48 | 147.7051 | -0.049068
25 | 50 | 157.4707 | -0.043209
26 | 52 | 155.0293 | -0.042477
27 | 54 | 163.5742 | -0.038082
28 | 56 | 173.3398 | -0.030759
29 | 58 | 175.7812 | -0.030759
30 | 60 | 184.3262 | -0.0249
31 | 62 | 191.6504 | -0.019041
32 | 64 | 194.0918 | -0.017576
33 | 66 | 201.416 | -0.01245
34 | 68 | 213.623 | -0.0065912
35 | 70 | 213.623 | -0.0036618
36 | 72 | 220.9473 | 0.00073235
37 | 74 | 234.375 | 0.0065912
38 | 76 | 230.7129 | 0.0080559
39 | 78 | 239.2578 | 0.014647
40 | 80 | 239.2578 | 0.015379
41 | 82 | 253.9062 | 0.021238
42 | 84 | 261.2305 | 0.027829
43 | 86 | 262.4512 | 0.028562
44 | 88 | 269.7754 | 0.033688
45 | 90 | 280.7617 | 0.041012
46 | 92 | 284.4238 | 0.041744
47 | 94 | 288.0859 | 0.049068
48 | 96 | 303.9551 | 0.054927
49 | 98 | 302.7344 | 0.057856
50 | 100 | 311.2793 | 0.062982
51 | 102 | 318.6035 | 0.069574
52 | 104 | 319.8242 | 0.071771
53 | 106 | 328.3691 | 0.078362
54 | 108 | 340.5762 | 0.084221
55 | 110 | 340.5762 | 0.086418
56 | 112 | 347.9004 | 0.093009
57 | 114 | 361.3281 | 0.10033
58 | 116 | 356.4453 | 0.10253
59 | 118 | 367.4316 | 0.10766
60 | 120 | 375.9766 | 0.11498
61 | 122 | 378.418 | 0.11718
62 | 124 | 386.9629 | 0.12377
63 | 126 | 388.1836 | 0.12596
64 | 128 | 395.5078 | 0.13109
65 | 130 | 405.2734 | 0.13841
66 | 132 | 408.9355 | 0.14061
67 | 134 | 415.0391 | 0.1472
68 | 136 | 428.4668 | 0.15453
69 | 138 | 427.2461 | 0.15672
70 | 140 | 437.0117 | 0.16258
71 | 142 | 446.7773 | 0.17137
72 | 144 | 444.3359 | 0.1721
73 | 146 | 456.543 | 0.17943
74 | 148 | 466.3086 | 0.18821
75 | 150 | 466.3086 | 0.18895
76 | 152 | 473.6328 | 0.19627
77 | 154 | 485.8398 | 0.20286
78 | 156 | 484.6191 | 0.20726
79 | 158 | 493.1641 | 0.21311
80 | 160 | 504.1504 | 0.22117
81 | 162 | 501.709 | 0.2241
82 | 164 | 515.1367 | 0.23142
83 | 166 | 522.4609 | 0.23875
84 | 168 | 523.6816 | 0.24168
85 | 170 | 532.2266 | 0.24754
86 | 172 | 541.9922 | 0.25486
87 | 174 | 545.6543 | 0.25999
88 | 176 | 552.9785 | 0.26658
89 | 178 | 551.7578 | 0.26877
90 | 180 | 561.5234 | 0.27537
91 | 182 | 571.2891 | 0.28415
92 | 184 | 573.7305 | 0.28708
93 | 186 | 581.0547 | 0.29367
94 | 188 | 590.8203 | 0.301
95 | 190 | 589.5996 | 0.30466
96 | 192 | 600.5859 | 0.31198
97 | 194 | 611.5723 | 0.31857
98 | 196 | 610.3516 | 0.3237
99 | 198 | 618.8965 | 0.33176
100 | 200 | 628.6621 | 0.33835
101 | 202 | 629.8828 | 0.34347
102 | 204 | 643.3105 | 0.35007
103 | 206 | 648.1934 | 0.35739
104 | 208 | 648.1934 | 0.36105
105 | 210 | 657.959 | 0.37057
106 | 212 | 668.9453 | 0.37716
107 | 214 | 671.3867 | 0.38229
108 | 216 | 677.4902 | 0.39108
109 | 218 | 687.2559 | 0.3984
110 | 220 | 687.2559 | 0.40206
111 | 222 | 695.8008 | 0.41012
112 | 224 | 709.2285 | 0.41817
113 | 226 | 706.7871 | 0.4233
114 | 228 | 720.2148 | 0.43136
115 | 230 | 718.9941 | 0.43429
116 | 232 | 725.0977 | 0.44234
117 | 234 | 738.5254 | 0.45113
118 | 236 | 736.084 | 0.45626
119 | 238 | 749.5117 | 0.46431
120 | 240 | 756.8359 | 0.47383
121 | 242 | 754.3945 | 0.47676
122 | 244 | 765.3809 | 0.48555
123 | 246 | 775.1465 | 0.49507
124 | 248 | 778.8086 | 0.50093
125 | 250 | 787.3535 | 0.50899
126 | 252 | 794.6777 | 0.51777
127 | 254 | 784.9121 | 0.51924
128 | 256 | 777.5879 | 0.51704
129 | 258 | 777.5879 | 0.51997
130 | 260 | 767.8223 | 0.51777
131 | 262 | 754.3945 | 0.51484
132 | 264 | 759.2773 | 0.51631
133 | 266 | 748.291 | 0.51265
134 | 268 | 739.7461 | 0.51045
135 | 270 | 736.084 | 0.50972
136 | 272 | 727.5391 | 0.50752
137 | 274 | 718.9941 | 0.50386
138 | 276 | 718.9941 | 0.50606
139 | 278 | 706.7871 | 0.50166
140 | 280 | 708.0078 | 0.50093
141 | 282 | 700.6836 | 0.49873
142 | 284 | 689.6973 | 0.49361
143 | 286 | 689.6973 | 0.49361
144 | 288 | 676.2695 | 0.49141
145 | 290 | 667.7246 | 0.48775
146 | 292 | 670.166 | 0.48702
147 | 294 | 660.4004 | 0.48482
148 | 296 | 646.9727 | 0.47969
149 | 298 | 651.8555 | 0.47969
150 | 300 | 639.6484 | 0.47676
151 | 302 | 627.4414 | 0.4731
152 | 304 | 629.8828 | 0.47164
153 | 306 | 621.3379 | 0.46797
154 | 308 | 610.3516 | 0.46431
155 | 310 | 610.3516 | 0.46504
156 | 312 | 600.5859 | 0.45919
157 | 314 | 592.041 | 0.45552
158 | 316 | 589.5996 | 0.45699
159 | 318 | 579.834 | 0.45186
160 | 320 | 573.7305 | 0.44747
161 | 322 | 573.7305 | 0.44893
162 | 324 | 561.5234 | 0.44381
163 | 326 | 555.4199 | 0.43941
164 | 328 | 555.4199 | 0.43941
165 | 330 | 544.4336 | 0.43575
166 | 332 | 541.9922 | 0.43575
167 | 334 | 532.2266 | 0.43282
168 | 336 | 523.6816 | 0.4255
169 | 338 | 527.3438 | 0.42696
170 | 340 | 513.916 | 0.42257
171 | 342 | 502.9297 | 0.41817
172 | 344 | 502.9297 | 0.41891
173 | 346 | 494.3848 | 0.41451
174 | 348 | 487.0605 | 0.41085
175 | 350 | 487.0605 | 0.41012
176 | 352 | 474.8535 | 0.40499
177 | 354 | 465.0879 | 0.40133
178 | 356 | 467.5293 | 0.39987
179 | 358 | 456.543 | 0.39694
180 | 360 | 449.2188 | 0.39254
181 | 362 | 449.2188 | 0.39108
182 | 364 | 437.0117 | 0.38668
183 | 366 | 427.2461 | 0.38229
184 | 368 | 424.8047 | 0.38229
185 | 370 | 415.0391 | 0.37716
186 | 372 | 408.9355 | 0.3735
187 | 374 | 410.1562 | 0.37204
188 | 376 | 396.7285 | 0.36911
189 | 378 | 386.9629 | 0.36398
190 | 380 | 385.7422 | 0.36398
191 | 382 | 375.9766 | 0.35959
192 | 384 | 375.9766 | 0.35812
193 | 386 | 368.6523 | 0.35446
194 | 388 | 358.8867 | 0.34933
195 | 390 | 360.1074 | 0.3486
196 | 392 | 350.3418 | 0.34421
197 | 394 | 338.1348 | 0.34054
198 | 396 | 340.5762 | 0.33981
199 | 398 | 328.3691 | 0.33469
200 | 400 | 321.0449 | 0.33029
201 | 402 | 322.2656 | 0.32956
202 | 404 | 311.2793 | 0.32443
203 | 406 | 299.0723 | 0.32004
204 | 408 | 300.293 | 0.31931
205 | 410 | 288.0859 | 0.31564
206 | 412 | 280.7617 | 0.31052
207 | 414 | 279.541 | 0.30905
208 | 416 | 270.9961 | 0.30466
209 | 418 | 263.6719 | 0.30027
210 | 420 | 262.4512 | 0.2988
211 | 422 | 252.6855 | 0.29514
212 | 424 | 240.4785 | 0.28928
213 | 426 | 244.1406 | 0.28928
214 | 428 | 231.9336 | 0.28415
215 | 430 | 231.9336 | 0.28415
216 | 432 | 223.3887 | 0.27903
217 | 434 | 213.623 | 0.2739
218 | 436 | 209.9609 | 0.27317
219 | 438 | 201.416 | 0.26658
220 | 440 | 191.6504 | 0.26218
221 | 442 | 191.6504 | 0.26145
222 | 444 | 184.3262 | 0.25706
223 | 446 | 173.3398 | 0.25193
224 | 448 | 175.7812 | 0.25193
225 | 450 | 166.0156 | 0.2468
226 | 452 | 156.25 | 0.24241
227 | 454 | 153.8086 | 0.24168
228 | 456 | 147.7051 | 0.23582
229 | 458 | 135.498 | 0.23069
230 | 460 | 136.7188 | 0.22923
231 | 462 | 126.9531 | 0.22483
232 | 464 | 118.4082 | 0.21897
233 | 466 | 114.7461 | 0.21824
234 | 468 | 104.9805 | 0.21311
235 | 470 | 93.9941 | 0.20799
236 | 472 | 95.2148 | 0.20726
237 | 474 | 87.8906 | 0.20286
238 | 476 | 76.9043 | 0.19627
239 | 478 | 75.6836 | 0.19554
240 | 480 | 64.6973 | 0.19041
241 | 482 | 65.918 | 0.18895
242 | 484 | 56.1523 | 0.18382
243 | 486 | 46.3867 | 0.18016
244 | 488 | 48.8281 | 0.17723
245 | 490 | 37.8418 | 0.17284
246 | 492 | 26.8555 | 0.16698
247 | 494 | 28.0762 | 0.16551
248 | 496 | 17.0898 | 0.16112
249 | 498 | 9.7656 | 0.15453
250 | 500 | 6.1035 | 0.15379
251 | 502 | -2.4414 | 0.15013
252 | 504 | 0 | 0.14794
253 | 506 | -10.9863 | 0.14061
254 | 508 | -9.7656 | 0.14061
255 | 510 | -19.5312 | 0.13549
256 | 512 | -30.5176 | 0.13109
257 | 514 | -26.8555 | 0.12816
258 | 516 | -40.2832 | 0.12304
259 | 518 | -50.0488 | 0.11791
260 | 520 | -48.8281 | 0.11718
261 | 522 | -61.0352 | 0.11059
262 | 524 | -67.1387 | 0.10473
263 | 526 | -67.1387 | 0.10326
264 | 528 | -78.125 | 0.098135
265 | 530 | -86.6699 | 0.092277
266 | 532 | -85.4492 | 0.090812
267 | 534 | -96.4355 | 0.085685
268 | 536 | -104.9805 | 0.079827
269 | 538 | -106.2012 | 0.078362
270 | 540 | -117.1875 | 0.072503
271 | 542 | -125.7324 | 0.067377
272 | 544 | -128.1738 | 0.064447
273 | 546 | -135.498 | 0.059321
274 | 548 | -142.8223 | 0.052729
275 | 550 | -146.4844 | 0.050532
276 | 552 | -156.25 | 0.045406
277 | 554 | -155.0293 | 0.043941
278 | 556 | -166.0156 | 0.038082
279 | 558 | -175.7812 | 0.031491
280 | 560 | -177.002 | 0.030027
281 | 562 | -185.5469 | 0.0249
282 | 564 | -191.6504 | 0.019041
283 | 566 | -194.0918 | 0.017576
284 | 568 | -205.0781 | 0.010985
285 | 570 | -211.1816 | 0.0051265
286 | 572 | -212.4023 | 0.0029294
287 | 574 | -224.6094 | -0.0021971
288 | 576 | -230.7129 | -0.0080559
289 | 578 | -230.7129 | -0.010253
290 | 580 | -242.9199 | -0.017576
291 | 582 | -252.6855 | -0.022703
292 | 584 | -253.9062 | -0.0249
293 | 586 | -262.4512 | -0.031491
294 | 588 | -272.2168 | -0.036618
295 | 590 | -273.4375 | -0.039547
296 | 592 | -283.2031 | -0.046138
297 | 594 | -290.5273 | -0.052729
298 | 596 | -292.9688 | -0.053462
299 | 598 | -300.293 | -0.060053
300 | 600 | -307.6172 | -0.066644
301 | 602 | -308.8379 | -0.069574
302 | 604 | -322.2656 | -0.075432
303 | 606 | -317.3828 | -0.076897
304 | 608 | -327.1484 | -0.083488
305 | 610 | -340.5762 | -0.09008
306 | 612 | -340.5762 | -0.092277
307 | 614 | -350.3418 | -0.098868
308 | 616 | -358.8867 | -0.10546
309 | 618 | -360.1074 | -0.10766
310 | 620 | -371.0938 | -0.11425
311 | 622 | -379.6387 | -0.12011
312 | 624 | -378.418 | -0.12304
313 | 626 | -389.4043 | -0.12889
314 | 628 | -399.1699 | -0.13622
315 | 630 | -396.7285 | -0.13915
316 | 632 | -407.7148 | -0.14574
317 | 634 | -416.2598 | -0.15306
318 | 636 | -416.2598 | -0.15526
319 | 638 | -426.0254 | -0.16112
320 | 640 | -435.791 | -0.16917
321 | 642 | -434.5703 | -0.1721
322 | 644 | -447.998 | -0.17869
323 | 646 | -454.1016 | -0.18602
324 | 648 | -454.1016 | -0.18821
325 | 650 | -465.0879 | -0.19481
326 | 652 | -465.0879 | -0.19774
327 | 654 | -478.5156 | -0.20506
328 | 656 | -482.1777 | -0.21165
329 | 658 | -484.6191 | -0.21458
330 | 660 | -496.8262 | -0.2219
331 | 662 | -505.3711 | -0.22849
332 | 664 | -505.3711 | -0.23069
333 | 666 | -515.1367 | -0.23875
334 | 668 | -523.6816 | -0.24607
335 | 670 | -527.3438 | -0.249
336 | 672 | -535.8887 | -0.25559
337 | 674 | -541.9922 | -0.26292
338 | 676 | -545.6543 | -0.26584
339 | 678 | -555.4199 | -0.27463
340 | 680 | -563.9648 | -0.28122
341 | 682 | -563.9648 | -0.28415
342 | 684 | -571.2891 | -0.29221
343 | 686 | -584.7168 | -0.29953
344 | 688 | -583.4961 | -0.30319
345 | 690 | -593.2617 | -0.30979
346 | 692 | -604.248 | -0.31784
347 | 694 | -600.5859 | -0.32077
348 | 696 | -614.0137 | -0.32883
349 | 698 | -622.5586 | -0.33762
350 | 700 | -620.1172 | -0.33981
351 | 702 | -632.3242 | -0.3486
352 | 704 | -629.8828 | -0.35226
353 | 706 | -642.0898 | -0.35959
354 | 708 | -651.8555 | -0.36764
355 | 710 | -649.4141 | -0.37057
356 | 712 | -660.4004 | -0.37789
357 | 714 | -666.5039 | -0.38668
358 | 716 | -668.9453 | -0.38961
359 | 718 | -678.7109 | -0.39913
360 | 720 | -687.2559 | -0.40646
361 | 722 | -689.6973 | -0.41158
362 | 724 | -699.4629 | -0.41817
363 | 726 | -706.7871 | -0.42696
364 | 728 | -708.0078 | -0.43062
365 | 730 | -715.332 | -0.44014
366 | 732 | -726.3184 | -0.44747
367 | 734 | -727.5391 | -0.45186
368 | 736 | -736.084 | -0.45992
369 | 738 | -745.8496 | -0.46944
370 | 740 | -745.8496 | -0.4731
371 | 742 | -755.6152 | -0.48189
372 | 744 | -766.6016 | -0.49141
373 | 746 | -765.3809 | -0.4958
374 | 748 | -775.1465 | -0.50239
375 | 750 | -775.1465 | -0.50825
376 | 752 | -786.1328 | -0.51777
377 | 754 | -776.3672 | -0.51631
378 | 756 | -775.1465 | -0.51924
379 | 758 | -766.6016 | -0.51777
380 | 760 | -765.3809 | -0.51997
381 | 762 | -758.0566 | -0.51777
382 | 764 | -747.0703 | -0.51411
383 | 766 | -745.8496 | -0.51558
384 | 768 | -738.5254 | -0.51118
385 | 770 | -726.3184 | -0.50899
386 | 772 | -728.7598 | -0.50972
387 | 774 | -715.332 | -0.50679
388 | 776 | -709.2285 | -0.50313
389 | 778 | -709.2285 | -0.50313
390 | 780 | -698.2422 | -0.49947
391 | 782 | -690.918 | -0.49654
392 | 784 | -686.0352 | -0.49727
393 | 786 | -681.1523 | -0.49287
394 | 788 | -672.6074 | -0.48921
395 | 790 | -668.9453 | -0.48921
396 | 792 | -661.6211 | -0.48555
397 | 794 | -649.4141 | -0.48335
398 | 796 | -651.8555 | -0.48262
399 | 798 | -643.3105 | -0.47823
400 | 800 | -633.5449 | -0.4753
401 | 802 | -629.8828 | -0.47603
402 | 804 | -622.5586 | -0.4709
403 | 806 | -621.3379 | -0.47017
404 | 808 | -610.3516 | -0.46651
405 | 810 | -603.0273 | -0.46358
406 | 812 | -600.5859 | -0.46212
407 | 814 | -594.4824 | -0.45919
408 | 816 | -579.834 | -0.45406
409 | 818 | -581.0547 | -0.45479
410 | 820 | -572.5098 | -0.45186
411 | 822 | -561.5234 | -0.446
412 | 824 | -565.1855 | -0.44674
413 | 826 | -551.7578 | -0.44307
414 | 828 | -543.2129 | -0.43722
415 | 830 | -540.7715 | -0.43722
416 | 832 | -537.1094 | -0.43355
417 | 834 | -522.4609 | -0.42989
418 | 836 | -526.123 | -0.42989
419 | 838 | -516.3574 | -0.42623
420 | 840 | -504.1504 | -0.4211
421 | 842 | -505.3711 | -0.42037
422 | 844 | -494.3848 | -0.41744
423 | 846 | -485.8398 | -0.41305
424 | 848 | -484.6191 | -0.41232
425 | 850 | -477.2949 | -0.40792
426 | 852 | -463.8672 | -0.40353
427 | 854 | -466.3086 | -0.40426
428 | 856 | -454.1016 | -0.3984
429 | 858 | -454.1016 | -0.39913
430 | 860 | -445.5566 | -0.39547
431 | 862 | -435.791 | -0.39108
432 | 864 | -437.0117 | -0.38961
433 | 866 | -424.8047 | -0.38595
434 | 868 | -415.0391 | -0.38156
435 | 870 | -415.0391 | -0.38156
436 | 872 | -407.7148 | -0.37643
437 | 874 | -396.7285 | -0.37277
438 | 876 | -396.7285 | -0.37204
439 | 878 | -389.4043 | -0.36691
440 | 880 | -374.7559 | -0.36398
441 | 882 | -379.6387 | -0.36252
442 | 884 | -366.2109 | -0.35885
443 | 886 | -360.1074 | -0.35299
444 | 888 | -361.3281 | -0.35299
445 | 890 | -347.9004 | -0.34787
446 | 892 | -340.5762 | -0.34347
447 | 894 | -336.9141 | -0.34274
448 | 896 | -332.0312 | -0.33908
449 | 898 | -322.2656 | -0.33469
450 | 900 | -321.0449 | -0.33395
451 | 902 | -312.5 | -0.32883
452 | 904 | -308.8379 | -0.32809
453 | 906 | -302.7344 | -0.32443
454 | 908 | -292.9688 | -0.31857
455 | 910 | -289.3066 | -0.31857
456 | 912 | -283.2031 | -0.31345
457 | 914 | -268.5547 | -0.30905
458 | 916 | -273.4375 | -0.30832
459 | 918 | -263.6719 | -0.30319
460 | 920 | -250.2441 | -0.2988
461 | 922 | -255.127 | -0.2988
462 | 924 | -240.4785 | -0.29367
463 | 926 | -234.375 | -0.28855
464 | 928 | -234.375 | -0.28782
465 | 930 | -220.9473 | -0.28269
466 | 932 | -214.8438 | -0.27683
467 | 934 | -211.1816 | -0.27756
468 | 936 | -205.0781 | -0.27244
469 | 938 | -195.3125 | -0.26731
470 | 940 | -191.6504 | -0.26658
471 | 942 | -186.7676 | -0.26292
472 | 944 | -172.1191 | -0.25779
473 | 946 | -175.7812 | -0.25706
474 | 948 | -167.2363 | -0.25266
475 | 950 | -152.5879 | -0.24754
476 | 952 | -158.6914 | -0.24534
477 | 954 | -144.043 | -0.24094
478 | 956 | -146.4844 | -0.23948
479 | 958 | -136.7188 | -0.23435
480 | 960 | -124.5117 | -0.22996
481 | 962 | -129.3945 | -0.22776
482 | 964 | -114.7461 | -0.22337
483 | 966 | -107.4219 | -0.21824
484 | 968 | -108.6426 | -0.21751
485 | 970 | -95.2148 | -0.21238
486 | 972 | -87.8906 | -0.20726
487 | 974 | -85.4492 | -0.20652
488 | 976 | -80.5664 | -0.20066
489 | 978 | -69.5801 | -0.197
490 | 980 | -65.918 | -0.19554
491 | 982 | -59.8145 | -0.19041
492 | 984 | -47.6074 | -0.18529
493 | 986 | -48.8281 | -0.18382
494 | 988 | -40.2832 | -0.17796
495 | 990 | -26.8555 | -0.17357
496 | 992 | -31.7383 | -0.17137
497 | 994 | -18.3105 | -0.16551
498 | 996 | -12.207 | -0.16112
499 | 998 | -10.9863 | -0.15965
500 | 1000 | 1.2207 | -0.15306
501 | 1002 | -1.2207 | -0.15306
Center data before PMax, ±Pr and ±Vc Calc.
PMax (µC/cm2) | 0.51777
Pr (µC/cm2) | 0.15118
-Pr (µC/cm2) | -0.15306
Ec (kV/cm) | 43798.8208
-Ec (kV/cm) | -43729.2989
CMax-Eff (nF) | 0.51254
Offset (µC/cm2) | 0.11571
Vert. (±Pr) Shift (µC/cm2) | -0.0009416
Horiz. Shift (±Ec) | 34.761
A (Loop Area - µC/cm2·Volts) | 1.6505
Hysteresis Version: 5.3.0 - Radiant Technologies, Inc., 1999 - 10/02/14