## Hysteresis Task
Hysteresis
Executed Version | 5.3.0
Vision Version | 5.3.1 (R)
Vision Compiled | 2014-09-10
Driver Version | 5.1.14
Windows Version | Windows 7
Processor Information | x86 (AMD or Intel) - 4 Processors
Tester Name | RT66B0914-297
Tester S/N | RT66B0914-297
Internal Amp Type | No Internal Amp
Internal Amp Serial | 0
Execution Count | 1
Excel Date | 9/11/2023 - 18:5:16
Configuration Date | 2023-11-09 17:35
Execution Date | 2023-11-09 18:05
Sample Info.
Sample Name
Lot Name
Wafer Name
Die Row/Column | 0/0
Capacitor ID | 0
Area (cm2) | 0.78928
Thickness (µm) | 1993.333
Mux Adjust | Disabled
Amplifier | High Voltage (HVA)
HVI Channel/Port | 1/1
DRIVE Gain Factor | 1000
DRIVE Voltage Limit | 4000
Tester Info
Tester Name | RT66B0914-297
Tester Serial Number | RT66B0914-297
Return Signal Amp. Level [Index] | 0.0021 [3]
Hysteresis Info
Task Name | Hyst-1
Max. Volts | 996.6665
Max. Field (kV/cm) | 5
Hysteresis Period (ms) | 1000
Preset Disabled
Profile | Standard Bipolar
Data | Valid Data
Point | Time (ms) | Field (kV/cm) | Measured Polarization (µC/cm2)
1 | 2 | 1.2207 | -0.13073
2 | 4 | 9.7656 | -0.1278
3 | 6 | 19.5312 | -0.12487
4 | 8 | 19.5312 | -0.12487
5 | 10 | 26.8555 | -0.12047
6 | 12 | 39.0625 | -0.11681
7 | 14 | 48.8281 | -0.11315
8 | 16 | 56.1523 | -0.10875
9 | 18 | 67.1387 | -0.10509
10 | 20 | 65.918 | -0.10436
11 | 22 | 75.6836 | -0.1007
12 | 24 | 85.4492 | -0.095572
13 | 26 | 93.9941 | -0.091178
14 | 28 | 104.9805 | -0.086784
15 | 30 | 108.6426 | -0.086052
16 | 32 | 114.7461 | -0.080925
17 | 34 | 125.7324 | -0.077263
18 | 36 | 137.9395 | -0.070672
19 | 38 | 145.2637 | -0.066278
20 | 40 | 155.0293 | -0.060419
21 | 42 | 158.6914 | -0.058954
22 | 44 | 164.7949 | -0.051631
23 | 46 | 175.7812 | -0.047969
24 | 48 | 185.5469 | -0.042843
25 | 50 | 191.6504 | -0.036252
26 | 52 | 192.8711 | -0.034787
27 | 54 | 203.8574 | -0.02966
28 | 56 | 212.4023 | -0.023801
29 | 58 | 223.3887 | -0.01721
30 | 60 | 230.7129 | -0.010619
31 | 62 | 230.7129 | -0.0098868
32 | 64 | 241.6992 | -0.0040279
33 | 66 | 250.2441 | 0.0032956
34 | 68 | 258.7891 | 0.0091544
35 | 70 | 272.2168 | 0.015013
36 | 72 | 279.541 | 0.021604
37 | 74 | 279.541 | 0.023801
38 | 76 | 292.9688 | 0.031125
39 | 78 | 300.293 | 0.036252
40 | 80 | 310.0586 | 0.044307
41 | 82 | 322.2656 | 0.050899
42 | 84 | 321.0449 | 0.053096
43 | 86 | 330.8105 | 0.059687
44 | 88 | 343.0176 | 0.06701
45 | 90 | 347.9004 | 0.072869
46 | 92 | 360.1074 | 0.080925
47 | 94 | 369.873 | 0.088249
48 | 96 | 367.4316 | 0.090446
49 | 98 | 377.1973 | 0.097037
50 | 100 | 386.9629 | 0.10436
51 | 102 | 396.7285 | 0.11242
52 | 104 | 406.4941 | 0.11974
53 | 106 | 405.2734 | 0.12194
54 | 108 | 415.0391 | 0.1278
55 | 110 | 428.4668 | 0.13658
56 | 112 | 434.5703 | 0.14391
57 | 114 | 445.5566 | 0.1505
58 | 116 | 458.9844 | 0.15855
59 | 118 | 455.3223 | 0.16148
60 | 120 | 466.3086 | 0.16954
61 | 122 | 477.2949 | 0.17613
62 | 124 | 487.0605 | 0.18492
63 | 126 | 494.3848 | 0.19298
64 | 128 | 496.8262 | 0.1959
65 | 130 | 504.1504 | 0.20323
66 | 132 | 512.6953 | 0.21055
67 | 134 | 523.6816 | 0.21861
68 | 136 | 532.2266 | 0.22666
69 | 138 | 541.9922 | 0.23545
70 | 140 | 545.6543 | 0.23911
71 | 142 | 550.5371 | 0.24717
72 | 144 | 561.5234 | 0.25523
73 | 146 | 574.9512 | 0.26328
74 | 148 | 582.2754 | 0.2728
75 | 150 | 582.2754 | 0.27573
76 | 152 | 593.2617 | 0.28379
77 | 154 | 601.8066 | 0.29111
78 | 156 | 609.1309 | 0.30063
79 | 158 | 621.3379 | 0.30869
80 | 160 | 629.8828 | 0.31821
81 | 162 | 628.6621 | 0.32187
82 | 164 | 638.4277 | 0.32993
83 | 166 | 651.8555 | 0.33798
84 | 168 | 659.1797 | 0.34823
85 | 170 | 668.9453 | 0.35629
86 | 172 | 671.3867 | 0.36215
87 | 174 | 681.1523 | 0.36874
88 | 176 | 687.2559 | 0.3768
89 | 178 | 699.4629 | 0.38778
90 | 180 | 706.7871 | 0.39657
91 | 182 | 706.7871 | 0.4017
92 | 184 | 716.5527 | 0.40975
93 | 186 | 727.5391 | 0.41927
94 | 188 | 734.8633 | 0.42733
95 | 190 | 748.291 | 0.43831
96 | 192 | 758.0566 | 0.44783
97 | 194 | 758.0566 | 0.45296
98 | 196 | 764.1602 | 0.46321
99 | 198 | 777.5879 | 0.472
100 | 200 | 783.6914 | 0.48225
101 | 202 | 794.6777 | 0.49324
102 | 204 | 793.457 | 0.49763
103 | 206 | 806.8848 | 0.50642
104 | 208 | 812.9883 | 0.51741
105 | 210 | 825.1953 | 0.52839
106 | 212 | 834.9609 | 0.53938
107 | 214 | 844.7266 | 0.55036
108 | 216 | 841.0645 | 0.55696
109 | 218 | 853.2715 | 0.56794
110 | 220 | 864.2578 | 0.57819
111 | 222 | 871.582 | 0.59064
112 | 224 | 881.3477 | 0.60236
113 | 226 | 885.0098 | 0.60895
114 | 228 | 892.334 | 0.61994
115 | 230 | 900.8789 | 0.63312
116 | 232 | 913.0859 | 0.64557
117 | 234 | 921.6309 | 0.65729
118 | 236 | 930.1758 | 0.67267
119 | 238 | 930.1758 | 0.67926
120 | 240 | 942.3828 | 0.69317
121 | 242 | 949.707 | 0.70489
122 | 244 | 958.252 | 0.71807
123 | 246 | 972.9004 | 0.73345
124 | 248 | 969.2383 | 0.74151
125 | 250 | 980.2246 | 0.75396
126 | 252 | 989.9902 | 0.76934
127 | 254 | 981.4453 | 0.77153
128 | 256 | 968.0176 | 0.77227
129 | 258 | 969.2383 | 0.77666
130 | 260 | 961.9141 | 0.77666
131 | 262 | 950.9277 | 0.7752
132 | 264 | 941.1621 | 0.77373
133 | 266 | 931.3965 | 0.77153
134 | 268 | 933.8379 | 0.773
135 | 270 | 919.1895 | 0.77007
136 | 272 | 910.6445 | 0.76714
137 | 274 | 900.8789 | 0.76348
138 | 276 | 893.5547 | 0.76201
139 | 278 | 880.127 | 0.75689
140 | 280 | 885.0098 | 0.75762
141 | 282 | 874.0234 | 0.75616
142 | 284 | 865.4785 | 0.75103
143 | 286 | 852.0508 | 0.74663
144 | 288 | 844.7266 | 0.74224
145 | 290 | 842.2852 | 0.74297
146 | 292 | 832.5195 | 0.74004
147 | 294 | 822.7539 | 0.73565
148 | 296 | 817.8711 | 0.73272
149 | 298 | 804.4434 | 0.72833
150 | 300 | 795.8984 | 0.72393
151 | 302 | 797.1191 | 0.7254
152 | 304 | 786.1328 | 0.71954
153 | 306 | 772.7051 | 0.71661
154 | 308 | 766.6016 | 0.71295
155 | 310 | 758.0566 | 0.70855
156 | 312 | 755.6152 | 0.70855
157 | 314 | 747.0703 | 0.70489
158 | 316 | 738.5254 | 0.69976
159 | 318 | 728.7598 | 0.6961
160 | 320 | 716.5527 | 0.69244
161 | 322 | 708.0078 | 0.68805
162 | 324 | 706.7871 | 0.68805
163 | 326 | 698.2422 | 0.68365
164 | 328 | 686.0352 | 0.67926
165 | 330 | 681.1523 | 0.6756
166 | 332 | 670.166 | 0.67047
167 | 334 | 670.166 | 0.66901
168 | 336 | 657.959 | 0.66534
169 | 338 | 651.8555 | 0.66168
170 | 340 | 640.8691 | 0.65656
171 | 342 | 627.4414 | 0.65289
172 | 344 | 629.8828 | 0.65143
173 | 346 | 622.5586 | 0.64777
174 | 348 | 610.3516 | 0.64337
175 | 350 | 599.3652 | 0.63825
176 | 352 | 590.8203 | 0.63385
177 | 354 | 581.0547 | 0.63019
178 | 356 | 583.4961 | 0.62946
179 | 358 | 570.0684 | 0.62433
180 | 360 | 562.7441 | 0.61847
181 | 362 | 554.1992 | 0.61554
182 | 364 | 543.2129 | 0.61115
183 | 366 | 541.9922 | 0.60895
184 | 368 | 533.4473 | 0.60456
185 | 370 | 526.123 | 0.6009
186 | 372 | 515.1367 | 0.59577
187 | 374 | 506.5918 | 0.59064
188 | 376 | 493.1641 | 0.58478
189 | 378 | 493.1641 | 0.58405
190 | 380 | 483.3984 | 0.58112
191 | 382 | 473.6328 | 0.57453
192 | 384 | 467.5293 | 0.57087
193 | 386 | 457.7637 | 0.56574
194 | 388 | 458.9844 | 0.56428
195 | 390 | 444.3359 | 0.55988
196 | 392 | 435.791 | 0.55476
197 | 394 | 426.0254 | 0.55036
198 | 396 | 415.0391 | 0.54451
199 | 398 | 407.7148 | 0.53938
200 | 400 | 408.9355 | 0.53865
201 | 402 | 396.7285 | 0.53352
202 | 404 | 385.7422 | 0.52986
203 | 406 | 375.9766 | 0.524
204 | 408 | 371.0938 | 0.51741
205 | 410 | 369.873 | 0.51741
206 | 412 | 358.8867 | 0.51155
207 | 414 | 347.9004 | 0.50716
208 | 416 | 339.3555 | 0.50203
209 | 418 | 329.5898 | 0.49617
210 | 420 | 319.8242 | 0.49104
211 | 422 | 322.2656 | 0.48958
212 | 424 | 311.2793 | 0.48445
213 | 426 | 301.5137 | 0.47859
214 | 428 | 291.748 | 0.47347
215 | 430 | 280.7617 | 0.46761
216 | 432 | 279.541 | 0.46761
217 | 434 | 273.4375 | 0.46175
218 | 436 | 260.0098 | 0.45589
219 | 438 | 252.6855 | 0.45076
220 | 440 | 241.6992 | 0.4449
221 | 442 | 231.9336 | 0.43905
222 | 444 | 233.1543 | 0.43831
223 | 446 | 223.3887 | 0.43172
224 | 448 | 214.8438 | 0.4266
225 | 450 | 202.6367 | 0.42147
226 | 452 | 192.8711 | 0.41415
227 | 454 | 191.6504 | 0.41341
228 | 456 | 185.5469 | 0.40829
229 | 458 | 173.3398 | 0.40243
230 | 460 | 166.0156 | 0.39657
231 | 462 | 157.4707 | 0.39071
232 | 464 | 157.4707 | 0.38925
233 | 466 | 144.043 | 0.38265
234 | 468 | 136.7188 | 0.3768
235 | 470 | 123.291 | 0.37167
236 | 472 | 114.7461 | 0.36508
237 | 474 | 103.7598 | 0.35849
238 | 476 | 108.6426 | 0.35775
239 | 478 | 95.2148 | 0.35263
240 | 480 | 89.1113 | 0.3453
241 | 482 | 79.3457 | 0.33871
242 | 484 | 69.5801 | 0.33285
243 | 486 | 64.6973 | 0.33066
244 | 488 | 61.0352 | 0.32407
245 | 490 | 45.166 | 0.31821
246 | 492 | 36.6211 | 0.31235
247 | 494 | 26.8555 | 0.30503
248 | 496 | 20.752 | 0.29917
249 | 498 | 18.3105 | 0.2977
250 | 500 | 9.7656 | 0.29184
251 | 502 | 1.2207 | 0.28379
252 | 504 | 1.2207 | 0.28379
253 | 506 | -9.7656 | 0.27573
254 | 508 | -17.0898 | 0.26914
255 | 510 | -31.7383 | 0.26401
256 | 512 | -40.2832 | 0.25669
257 | 514 | -40.2832 | 0.25376
258 | 516 | -47.6074 | 0.2479
259 | 518 | -59.8145 | 0.24278
260 | 520 | -65.918 | 0.23618
261 | 522 | -78.125 | 0.22813
262 | 524 | -75.6836 | 0.22593
263 | 526 | -86.6699 | 0.21861
264 | 528 | -96.4355 | 0.21202
265 | 530 | -107.4219 | 0.20689
266 | 532 | -117.1875 | 0.19883
267 | 534 | -126.9531 | 0.19151
268 | 536 | -125.7324 | 0.18858
269 | 538 | -135.498 | 0.18272
270 | 540 | -145.2637 | 0.1754
271 | 542 | -156.25 | 0.16881
272 | 544 | -163.5742 | 0.16148
273 | 546 | -166.0156 | 0.15855
274 | 548 | -173.3398 | 0.15196
275 | 550 | -185.5469 | 0.14391
276 | 552 | -194.0918 | 0.13658
277 | 554 | -205.0781 | 0.12926
278 | 556 | -212.4023 | 0.12194
279 | 558 | -213.623 | 0.11828
280 | 560 | -219.7266 | 0.11168
281 | 562 | -234.375 | 0.10509
282 | 564 | -240.4785 | 0.095572
283 | 566 | -252.6855 | 0.088249
284 | 568 | -251.4648 | 0.086784
285 | 570 | -263.6719 | 0.080193
286 | 572 | -272.2168 | 0.070672
287 | 574 | -281.9824 | 0.064813
288 | 576 | -290.5273 | 0.056025
289 | 578 | -301.5137 | 0.047237
290 | 580 | -299.0723 | 0.044307
291 | 582 | -311.2793 | 0.036984
292 | 584 | -317.3828 | 0.028928
293 | 586 | -329.5898 | 0.021604
294 | 588 | -339.3555 | 0.012816
295 | 590 | -339.3555 | 0.0091544
296 | 592 | -349.1211 | 0.0025632
297 | 594 | -360.1074 | -0.006225
298 | 596 | -368.6523 | -0.015746
299 | 598 | -377.1973 | -0.023069
300 | 600 | -386.9629 | -0.031857
301 | 602 | -388.1836 | -0.035519
302 | 604 | -396.7285 | -0.042843
303 | 606 | -406.4941 | -0.050899
304 | 608 | -417.4805 | -0.059687
305 | 610 | -428.4668 | -0.069207
306 | 612 | -429.6875 | -0.072137
307 | 614 | -438.2324 | -0.080193
308 | 616 | -443.1152 | -0.088249
309 | 618 | -457.7637 | -0.097037
310 | 620 | -463.8672 | -0.10656
311 | 622 | -462.6465 | -0.11022
312 | 624 | -474.8535 | -0.11828
313 | 626 | -485.8398 | -0.1278
314 | 628 | -493.1641 | -0.13585
315 | 630 | -505.3711 | -0.1461
316 | 632 | -516.3574 | -0.15563
317 | 634 | -513.916 | -0.15855
318 | 636 | -522.4609 | -0.16734
319 | 638 | -534.668 | -0.17686
320 | 640 | -544.4336 | -0.18712
321 | 642 | -551.7578 | -0.19517
322 | 644 | -554.1992 | -0.20103
323 | 646 | -562.7441 | -0.20835
324 | 648 | -571.2891 | -0.21788
325 | 650 | -581.0547 | -0.2274
326 | 652 | -590.8203 | -0.23692
327 | 654 | -599.3652 | -0.24717
328 | 656 | -601.8066 | -0.2523
329 | 658 | -610.3516 | -0.26255
330 | 660 | -623.7793 | -0.26987
331 | 662 | -631.1035 | -0.28159
332 | 664 | -640.8691 | -0.29111
333 | 666 | -639.6484 | -0.29624
334 | 668 | -649.4141 | -0.30503
335 | 670 | -657.959 | -0.31455
336 | 672 | -667.7246 | -0.32553
337 | 674 | -678.7109 | -0.33652
338 | 676 | -690.918 | -0.3475
339 | 678 | -687.2559 | -0.3519
340 | 680 | -699.4629 | -0.36142
341 | 682 | -710.4492 | -0.37167
342 | 684 | -718.9941 | -0.38339
343 | 686 | -726.3184 | -0.39437
344 | 688 | -729.9805 | -0.3995
345 | 690 | -737.3047 | -0.40975
346 | 692 | -747.0703 | -0.42074
347 | 694 | -758.0566 | -0.43026
348 | 696 | -765.3809 | -0.44198
349 | 698 | -777.5879 | -0.45369
350 | 700 | -772.7051 | -0.45955
351 | 702 | -783.6914 | -0.47054
352 | 704 | -794.6777 | -0.48079
353 | 706 | -806.8848 | -0.49397
354 | 708 | -812.9883 | -0.50496
355 | 710 | -816.6504 | -0.51155
356 | 712 | -826.416 | -0.52327
357 | 714 | -833.7402 | -0.53425
358 | 716 | -843.5059 | -0.54597
359 | 718 | -854.4922 | -0.55915
360 | 720 | -855.7129 | -0.56574
361 | 722 | -864.2578 | -0.57746
362 | 724 | -875.2441 | -0.58918
363 | 726 | -881.3477 | -0.60236
364 | 728 | -893.5547 | -0.61554
365 | 730 | -899.6582 | -0.62873
366 | 732 | -902.0996 | -0.63825
367 | 734 | -911.8652 | -0.64996
368 | 736 | -922.8516 | -0.66095
369 | 738 | -930.1758 | -0.6756
370 | 740 | -942.3828 | -0.69024
371 | 742 | -943.6035 | -0.6983
372 | 744 | -949.707 | -0.71148
373 | 746 | -960.6934 | -0.72613
374 | 748 | -971.6797 | -0.74078
375 | 750 | -980.2246 | -0.75396
376 | 752 | -989.9902 | -0.7708
377 | 754 | -981.4453 | -0.77446
378 | 756 | -969.2383 | -0.77666
379 | 758 | -960.6934 | -0.77593
380 | 760 | -948.4863 | -0.7752
381 | 762 | -939.9414 | -0.7752
382 | 764 | -941.1621 | -0.77593
383 | 766 | -933.8379 | -0.77373
384 | 768 | -922.8516 | -0.77153
385 | 770 | -914.3066 | -0.77007
386 | 772 | -904.541 | -0.76641
387 | 774 | -900.8789 | -0.76714
388 | 776 | -889.8926 | -0.76275
389 | 778 | -883.7891 | -0.76055
390 | 780 | -874.0234 | -0.75762
391 | 782 | -861.8164 | -0.75396
392 | 784 | -855.7129 | -0.7503
393 | 786 | -853.2715 | -0.75103
394 | 788 | -843.5059 | -0.7481
395 | 790 | -832.5195 | -0.74297
396 | 792 | -823.9746 | -0.74004
397 | 794 | -815.4297 | -0.73565
398 | 796 | -816.6504 | -0.73565
399 | 798 | -802.002 | -0.73199
400 | 800 | -797.1191 | -0.72833
401 | 802 | -788.5742 | -0.72393
402 | 804 | -776.3672 | -0.71954
403 | 806 | -773.9258 | -0.72027
404 | 808 | -767.8223 | -0.71514
405 | 810 | -756.8359 | -0.71221
406 | 812 | -745.8496 | -0.70782
407 | 814 | -740.9668 | -0.70416
408 | 816 | -727.5391 | -0.69976
409 | 818 | -727.5391 | -0.69903
410 | 820 | -717.7734 | -0.69537
411 | 822 | -708.0078 | -0.69171
412 | 824 | -697.0215 | -0.68731
413 | 826 | -690.918 | -0.68365
414 | 828 | -688.4766 | -0.68292
415 | 830 | -679.9316 | -0.67853
416 | 832 | -671.3867 | -0.6734
417 | 834 | -661.6211 | -0.67047
418 | 836 | -648.1934 | -0.66608
419 | 838 | -640.8691 | -0.66095
420 | 840 | -638.4277 | -0.66095
421 | 842 | -631.1035 | -0.65656
422 | 844 | -620.1172 | -0.65143
423 | 846 | -614.0137 | -0.64703
424 | 848 | -600.5859 | -0.64264
425 | 850 | -604.248 | -0.64191
426 | 852 | -592.041 | -0.63825
427 | 854 | -583.4961 | -0.63239
428 | 856 | -570.0684 | -0.62873
429 | 858 | -563.9648 | -0.6236
430 | 860 | -551.7578 | -0.61847
431 | 862 | -551.7578 | -0.61847
432 | 864 | -541.9922 | -0.61408
433 | 866 | -534.668 | -0.60895
434 | 868 | -524.9023 | -0.60456
435 | 870 | -515.1367 | -0.59943
436 | 872 | -515.1367 | -0.60016
437 | 874 | -506.5918 | -0.59431
438 | 876 | -495.6055 | -0.58991
439 | 878 | -484.6191 | -0.58478
440 | 880 | -474.8535 | -0.57966
441 | 882 | -467.5293 | -0.57526
442 | 884 | -463.8672 | -0.5738
443 | 886 | -456.543 | -0.56867
444 | 888 | -449.2188 | -0.56428
445 | 890 | -435.791 | -0.55988
446 | 892 | -426.0254 | -0.55476
447 | 894 | -428.4668 | -0.55329
448 | 896 | -418.7012 | -0.54817
449 | 898 | -404.0527 | -0.54304
450 | 900 | -399.1699 | -0.53938
451 | 902 | -389.4043 | -0.53352
452 | 904 | -388.1836 | -0.53206
453 | 906 | -377.1973 | -0.52693
454 | 908 | -369.873 | -0.52107
455 | 910 | -358.8867 | -0.51814
456 | 912 | -347.9004 | -0.51082
457 | 914 | -340.5762 | -0.50569
458 | 916 | -340.5762 | -0.50496
459 | 918 | -329.5898 | -0.4991
460 | 920 | -322.2656 | -0.49617
461 | 922 | -311.2793 | -0.48958
462 | 924 | -303.9551 | -0.48299
463 | 926 | -299.0723 | -0.48299
464 | 928 | -290.5273 | -0.47786
465 | 930 | -279.541 | -0.47273
466 | 932 | -269.7754 | -0.46614
467 | 934 | -261.2305 | -0.46028
468 | 936 | -252.6855 | -0.45589
469 | 938 | -251.4648 | -0.45369
470 | 940 | -245.3613 | -0.45003
471 | 942 | -235.5957 | -0.44271
472 | 944 | -224.6094 | -0.43685
473 | 946 | -209.9609 | -0.43172
474 | 948 | -213.623 | -0.43026
475 | 950 | -201.416 | -0.42367
476 | 952 | -192.8711 | -0.41854
477 | 954 | -185.5469 | -0.41415
478 | 956 | -177.002 | -0.40755
479 | 958 | -163.5742 | -0.4017
480 | 960 | -166.0156 | -0.3995
481 | 962 | -155.0293 | -0.39437
482 | 964 | -144.043 | -0.38851
483 | 966 | -135.498 | -0.38192
484 | 968 | -128.1738 | -0.37606
485 | 970 | -125.7324 | -0.3746
486 | 972 | -117.1875 | -0.36947
487 | 974 | -107.4219 | -0.36215
488 | 976 | -97.6562 | -0.35702
489 | 978 | -86.6699 | -0.35043
490 | 980 | -76.9043 | -0.34384
491 | 982 | -78.125 | -0.34238
492 | 984 | -65.918 | -0.33725
493 | 986 | -58.5938 | -0.33139
494 | 988 | -51.2695 | -0.3248
495 | 990 | -39.0625 | -0.31821
496 | 992 | -40.2832 | -0.31528
497 | 994 | -31.7383 | -0.31162
498 | 996 | -19.5312 | -0.30429
499 | 998 | -8.5449 | -0.2977
500 | 1000 | 0 | -0.29111
501 | 1002 | -1.2207 | -0.28745
Center data before PMax, ±Pr and ±Vc Calc.
PMax (µC/cm2) | 0.76934
Pr (µC/cm2) | 0.28289
-Pr (µC/cm2) | -0.28745
Ec (kV/cm) | 49115.511
-Ec (kV/cm) | -70230.1925
CMax-Eff (nF) | 0.60925
Offset (µC/cm2) | 0.13146
Vert. (±Pr) Shift (µC/cm2) | -0.0022784
Horiz. Shift (±Ec) | -10557.3408
A (Loop Area - µC/cm2·Volts) | 3.6952
Hysteresis Version: 5.3.0 - Radiant Technologies, Inc., 1999 - 10/02/14