## Hysteresis Task
Hysteresis
Executed Version | 5.3.0
Vision Version | 5.3.1 (R)
Vision Compiled | 2014-09-10
Driver Version | 5.1.14
Windows Version | Windows 7
Processor Information | x86 (AMD or Intel) - 4 Processors
Tester Name | RT66B0914-297
Tester S/N | RT66B0914-297
Internal Amp Type | No Internal Amp
Internal Amp Serial | 0
Execution Count | 1
Excel Date | 9/11/2023 - 18:7:26
Configuration Date | 2023-11-09 17:35
Execution Date | 2023-11-09 18:05
Sample Info.
Sample Name
Lot Name
Wafer Name
Die Row/Column | 0/0
Capacitor ID | 0
Area (cm2) | 0.78928
Thickness (µm) | 1993.333
Mux Adjust | Disabled
Amplifier | High Voltage (HVA)
HVI Channel/Port | 1/1
DRIVE Gain Factor | 1000
DRIVE Voltage Limit | 4000
Tester Info
Tester Name | RT66B0914-297
Tester Serial Number | RT66B0914-297
Return Signal Amp. Level [Index] | 0.0021 [3]
Hysteresis Info
Task Name | Hyst-1
Max. Volts | 1195.9998
Max. Field (kV/cm) | 6
Hysteresis Period (ms) | 1000
Preset Disabled
Profile | Standard Bipolar
Data | Valid Data
Point | Time (ms) | Field (kV/cm) | Measured Polarization (µC/cm2)
1 | 2 | 1.2207 | -0.2501
2 | 4 | 8.5449 | -0.24717
3 | 6 | 19.5312 | -0.24278
4 | 8 | 26.8555 | -0.24058
5 | 10 | 40.2832 | -0.23545
6 | 12 | 50.0488 | -0.23252
7 | 14 | 56.1523 | -0.22813
8 | 16 | 68.3594 | -0.22373
9 | 18 | 79.3457 | -0.21934
10 | 20 | 85.4492 | -0.21641
11 | 22 | 93.9941 | -0.20982
12 | 24 | 108.6426 | -0.20469
13 | 26 | 114.7461 | -0.2003
14 | 28 | 123.291 | -0.19444
15 | 30 | 136.7188 | -0.18931
16 | 32 | 144.043 | -0.18345
17 | 34 | 153.8086 | -0.17686
18 | 36 | 163.5742 | -0.17174
19 | 38 | 173.3398 | -0.16661
20 | 40 | 183.1055 | -0.15929
21 | 42 | 192.8711 | -0.15196
22 | 44 | 201.416 | -0.14537
23 | 46 | 214.8438 | -0.13951
24 | 48 | 219.7266 | -0.13292
25 | 50 | 230.7129 | -0.12487
26 | 52 | 231.9336 | -0.12194
27 | 54 | 242.9199 | -0.11608
28 | 56 | 250.2441 | -0.10949
29 | 58 | 263.6719 | -0.10216
30 | 60 | 269.7754 | -0.09484
31 | 62 | 281.9824 | -0.087516
32 | 64 | 291.748 | -0.07946
33 | 66 | 299.0723 | -0.072869
34 | 68 | 307.6172 | -0.064081
35 | 70 | 318.6035 | -0.056025
36 | 72 | 330.8105 | -0.047969
37 | 74 | 336.9141 | -0.039913
38 | 76 | 347.9004 | -0.031125
39 | 78 | 360.1074 | -0.021604
40 | 80 | 367.4316 | -0.013549
41 | 82 | 379.6387 | -0.006225
42 | 84 | 388.1836 | 0.0032956
43 | 86 | 399.1699 | 0.012816
44 | 88 | 408.9355 | 0.02014
45 | 90 | 418.7012 | 0.030393
46 | 92 | 424.8047 | 0.039181
47 | 94 | 437.0117 | 0.048702
48 | 96 | 447.998 | 0.05749
49 | 98 | 456.543 | 0.066278
50 | 100 | 467.5293 | 0.077263
51 | 102 | 474.8535 | 0.086052
52 | 104 | 485.8398 | 0.095572
53 | 106 | 495.6055 | 0.10583
54 | 108 | 502.9297 | 0.11461
55 | 110 | 515.1367 | 0.12487
56 | 112 | 522.4609 | 0.13439
57 | 114 | 534.668 | 0.14464
58 | 116 | 544.4336 | 0.15343
59 | 118 | 552.9785 | 0.16441
60 | 120 | 563.9648 | 0.17467
61 | 122 | 570.0684 | 0.18419
62 | 124 | 582.2754 | 0.19517
63 | 126 | 592.041 | 0.20543
64 | 128 | 600.5859 | 0.21641
65 | 130 | 614.0137 | 0.22813
66 | 132 | 620.1172 | 0.23838
67 | 134 | 633.5449 | 0.24863
68 | 136 | 640.8691 | 0.25889
69 | 138 | 650.6348 | 0.2706
70 | 140 | 661.6211 | 0.28013
71 | 142 | 667.7246 | 0.29258
72 | 144 | 681.1523 | 0.30356
73 | 146 | 689.6973 | 0.31528
74 | 148 | 698.2422 | 0.327
75 | 150 | 710.4492 | 0.33725
76 | 152 | 708.0078 | 0.34311
77 | 154 | 718.9941 | 0.35483
78 | 156 | 728.7598 | 0.36508
79 | 158 | 737.3047 | 0.37606
80 | 160 | 748.291 | 0.38632
81 | 162 | 755.6152 | 0.39877
82 | 164 | 769.043 | 0.41048
83 | 166 | 778.8086 | 0.4222
84 | 168 | 786.1328 | 0.43465
85 | 170 | 795.8984 | 0.44637
86 | 172 | 804.4434 | 0.45955
87 | 174 | 816.6504 | 0.47127
88 | 176 | 826.416 | 0.48518
89 | 178 | 834.9609 | 0.4969
90 | 180 | 845.9473 | 0.51008
91 | 182 | 853.2715 | 0.52327
92 | 184 | 863.0371 | 0.53645
93 | 186 | 875.2441 | 0.55036
94 | 188 | 881.3477 | 0.56281
95 | 190 | 894.7754 | 0.57746
96 | 192 | 900.8789 | 0.59138
97 | 194 | 914.3066 | 0.60529
98 | 196 | 922.8516 | 0.61921
99 | 198 | 930.1758 | 0.63312
100 | 200 | 942.3828 | 0.64777
101 | 202 | 949.707 | 0.66168
102 | 204 | 960.6934 | 0.67633
103 | 206 | 969.2383 | 0.69171
104 | 208 | 977.7832 | 0.70636
105 | 210 | 991.2109 | 0.72247
106 | 212 | 997.3145 | 0.73785
107 | 214 | 1009.5215 | 0.75323
108 | 216 | 1018.0664 | 0.76934
109 | 218 | 1026.6113 | 0.78472
110 | 220 | 1038.8184 | 0.80303
111 | 222 | 1046.1426 | 0.81987
112 | 224 | 1057.1289 | 0.83598
113 | 226 | 1065.6738 | 0.85283
114 | 228 | 1075.4395 | 0.87113
115 | 230 | 1086.4258 | 0.88871
116 | 232 | 1094.9707 | 0.90775
117 | 234 | 1103.5156 | 0.9246
118 | 236 | 1113.2812 | 0.94364
119 | 238 | 1124.2676 | 0.96268
120 | 240 | 1135.2539 | 0.98319
121 | 242 | 1145.0195 | 1.0037
122 | 244 | 1152.3438 | 1.0227
123 | 246 | 1162.1094 | 1.0432
124 | 248 | 1173.0957 | 1.0652
125 | 250 | 1173.0957 | 1.0777
126 | 252 | 1184.082 | 1.0967
127 | 254 | 1171.875 | 1.1048
128 | 256 | 1171.875 | 1.1135
129 | 258 | 1165.7715 | 1.1172
130 | 260 | 1152.3438 | 1.1172
131 | 262 | 1147.4609 | 1.1194
132 | 264 | 1135.2539 | 1.1179
133 | 266 | 1126.709 | 1.1172
134 | 268 | 1118.1641 | 1.1157
135 | 270 | 1105.957 | 1.1143
136 | 272 | 1097.4121 | 1.1113
137 | 274 | 1088.8672 | 1.1084
138 | 276 | 1079.1016 | 1.1055
139 | 278 | 1064.4531 | 1.1026
140 | 280 | 1059.5703 | 1.0982
141 | 282 | 1046.1426 | 1.096
142 | 284 | 1036.377 | 1.0908
143 | 286 | 1027.832 | 1.0901
144 | 288 | 1018.0664 | 1.0857
145 | 290 | 1007.0801 | 1.0821
146 | 292 | 1000.9766 | 1.0784
147 | 294 | 991.2109 | 1.0747
148 | 296 | 981.4453 | 1.0696
149 | 298 | 970.459 | 1.0659
150 | 300 | 959.4727 | 1.0615
151 | 302 | 948.4863 | 1.0579
152 | 304 | 941.1621 | 1.055
153 | 306 | 930.1758 | 1.0498
154 | 308 | 920.4102 | 1.0454
155 | 310 | 910.6445 | 1.0418
156 | 312 | 904.541 | 1.0374
157 | 314 | 892.334 | 1.033
158 | 316 | 882.5684 | 1.0293
159 | 318 | 874.0234 | 1.0249
160 | 320 | 863.0371 | 1.0198
161 | 322 | 853.2715 | 1.0169
162 | 324 | 845.9473 | 1.0103
163 | 326 | 833.7402 | 1.0074
164 | 328 | 822.7539 | 1.003
165 | 330 | 815.4297 | 0.99856
166 | 332 | 805.6641 | 0.99417
167 | 334 | 793.457 | 0.98831
168 | 336 | 784.9121 | 0.98319
169 | 338 | 777.5879 | 0.97952
170 | 340 | 764.1602 | 0.97366
171 | 342 | 758.0566 | 0.97
172 | 344 | 748.291 | 0.96488
173 | 346 | 738.5254 | 0.96048
174 | 348 | 726.3184 | 0.95536
175 | 350 | 720.2148 | 0.95169
176 | 352 | 705.5664 | 0.94583
177 | 354 | 708.0078 | 0.9451
178 | 356 | 697.0215 | 0.93998
179 | 358 | 688.4766 | 0.93485
180 | 360 | 678.7109 | 0.93046
181 | 362 | 670.166 | 0.92606
182 | 364 | 657.959 | 0.92093
183 | 366 | 649.4141 | 0.91581
184 | 368 | 642.0898 | 0.90922
185 | 370 | 628.6621 | 0.90482
186 | 372 | 622.5586 | 0.8997
187 | 374 | 612.793 | 0.89384
188 | 376 | 601.8066 | 0.88871
189 | 378 | 589.5996 | 0.88432
190 | 380 | 583.4961 | 0.87919
191 | 382 | 570.0684 | 0.8726
192 | 384 | 561.5234 | 0.86747
193 | 386 | 550.5371 | 0.86088
194 | 388 | 543.2129 | 0.85722
195 | 390 | 532.2266 | 0.85063
196 | 392 | 524.9023 | 0.84623
197 | 394 | 512.6953 | 0.83891
198 | 396 | 504.1504 | 0.83525
199 | 398 | 496.8262 | 0.82866
200 | 400 | 483.3984 | 0.8228
201 | 402 | 476.0742 | 0.81694
202 | 404 | 467.5293 | 0.81181
203 | 406 | 456.543 | 0.80522
204 | 408 | 444.3359 | 0.79863
205 | 410 | 437.0117 | 0.79277
206 | 412 | 424.8047 | 0.78765
207 | 414 | 417.4805 | 0.78179
208 | 416 | 407.7148 | 0.7752
209 | 418 | 395.5078 | 0.77007
210 | 420 | 389.4043 | 0.76348
211 | 422 | 377.1973 | 0.75835
212 | 424 | 366.2109 | 0.75249
213 | 426 | 357.666 | 0.7459
214 | 428 | 349.1211 | 0.73858
215 | 430 | 339.3555 | 0.73272
216 | 432 | 328.3691 | 0.72686
217 | 434 | 317.3828 | 0.721
218 | 436 | 307.6172 | 0.71368
219 | 438 | 300.293 | 0.70782
220 | 440 | 290.5273 | 0.70123
221 | 442 | 280.7617 | 0.69391
222 | 444 | 269.7754 | 0.68731
223 | 446 | 260.0098 | 0.68146
224 | 448 | 253.9062 | 0.67486
225 | 450 | 241.6992 | 0.66827
226 | 452 | 233.1543 | 0.66095
227 | 454 | 230.7129 | 0.65948
228 | 456 | 220.9473 | 0.65216
229 | 458 | 214.8438 | 0.64557
230 | 460 | 203.8574 | 0.63971
231 | 462 | 194.0918 | 0.63312
232 | 464 | 181.8848 | 0.62653
233 | 466 | 172.1191 | 0.61921
234 | 468 | 166.0156 | 0.61115
235 | 470 | 155.0293 | 0.60529
236 | 472 | 144.043 | 0.59797
237 | 474 | 133.0566 | 0.59138
238 | 476 | 123.291 | 0.58405
239 | 478 | 117.1875 | 0.576
240 | 480 | 106.2012 | 0.57014
241 | 482 | 96.4355 | 0.56208
242 | 484 | 84.2285 | 0.55403
243 | 486 | 76.9043 | 0.54817
244 | 488 | 69.5801 | 0.53938
245 | 490 | 57.373 | 0.53132
246 | 492 | 47.6074 | 0.52473
247 | 494 | 37.8418 | 0.51668
248 | 496 | 25.6348 | 0.50862
249 | 498 | 18.3105 | 0.5013
250 | 500 | 9.7656 | 0.49324
251 | 502 | -1.2207 | 0.48518
252 | 504 | -1.2207 | 0.48152
253 | 506 | -12.207 | 0.47493
254 | 508 | -19.5312 | 0.46761
255 | 510 | -26.8555 | 0.46028
256 | 512 | -40.2832 | 0.45223
257 | 514 | -47.6074 | 0.44344
258 | 516 | -58.5938 | 0.43612
259 | 518 | -69.5801 | 0.42806
260 | 520 | -74.4629 | 0.41927
261 | 522 | -87.8906 | 0.41048
262 | 524 | -96.4355 | 0.40243
263 | 526 | -104.9805 | 0.39364
264 | 528 | -117.1875 | 0.38485
265 | 530 | -126.9531 | 0.37753
266 | 532 | -135.498 | 0.36801
267 | 534 | -144.043 | 0.35995
268 | 536 | -152.5879 | 0.35043
269 | 538 | -163.5742 | 0.34164
270 | 540 | -177.002 | 0.33285
271 | 542 | -180.6641 | 0.32407
272 | 544 | -192.8711 | 0.31601
273 | 546 | -201.416 | 0.30576
274 | 548 | -212.4023 | 0.29624
275 | 550 | -225.8301 | 0.28672
276 | 552 | -230.7129 | 0.27793
277 | 554 | -244.1406 | 0.26914
278 | 556 | -253.9062 | 0.25815
279 | 558 | -261.2305 | 0.24937
280 | 560 | -272.2168 | 0.23985
281 | 562 | -280.7617 | 0.22886
282 | 564 | -292.9688 | 0.2208
283 | 566 | -301.5137 | 0.21055
284 | 568 | -310.0586 | 0.2003
285 | 570 | -319.8242 | 0.19005
286 | 572 | -330.8105 | 0.17979
287 | 574 | -339.3555 | 0.17027
288 | 576 | -350.3418 | 0.16002
289 | 578 | -358.8867 | 0.14977
290 | 580 | -366.2109 | 0.13951
291 | 582 | -380.8594 | 0.12926
292 | 584 | -389.4043 | 0.11974
293 | 586 | -400.3906 | 0.10802
294 | 588 | -408.9355 | 0.097037
295 | 590 | -415.0391 | 0.087516
296 | 592 | -429.6875 | 0.076531
297 | 594 | -437.0117 | 0.064813
298 | 596 | -446.7773 | 0.053828
299 | 598 | -458.9844 | 0.04211
300 | 600 | -463.8672 | 0.03259
301 | 602 | -467.5293 | 0.025999
302 | 604 | -474.8535 | 0.015746
303 | 606 | -484.6191 | 0.0069574
304 | 608 | -496.8262 | -0.0054927
305 | 610 | -505.3711 | -0.015013
306 | 612 | -513.916 | -0.026731
307 | 614 | -522.4609 | -0.038449
308 | 616 | -531.0059 | -0.049434
309 | 618 | -543.2129 | -0.061152
310 | 620 | -554.1992 | -0.072869
311 | 622 | -560.3027 | -0.083855
312 | 624 | -571.2891 | -0.097769
313 | 626 | -581.0547 | -0.10802
314 | 628 | -590.8203 | -0.1212
315 | 630 | -603.0273 | -0.13292
316 | 632 | -610.3516 | -0.14464
317 | 634 | -620.1172 | -0.15782
318 | 636 | -629.8828 | -0.17027
319 | 638 | -638.4277 | -0.18419
320 | 640 | -650.6348 | -0.1959
321 | 642 | -657.959 | -0.20835
322 | 644 | -668.9453 | -0.22227
323 | 646 | -678.7109 | -0.23399
324 | 648 | -687.2559 | -0.24644
325 | 650 | -699.4629 | -0.26035
326 | 652 | -708.0078 | -0.275
327 | 654 | -718.9941 | -0.28818
328 | 656 | -727.5391 | -0.2999
329 | 658 | -734.8633 | -0.31528
330 | 660 | -748.291 | -0.32846
331 | 662 | -754.3945 | -0.34238
332 | 664 | -766.6016 | -0.35629
333 | 666 | -775.1465 | -0.36947
334 | 668 | -782.4707 | -0.38558
335 | 670 | -797.1191 | -0.39877
336 | 672 | -805.6641 | -0.41341
337 | 674 | -816.6504 | -0.42733
338 | 676 | -823.9746 | -0.44271
339 | 678 | -832.5195 | -0.45735
340 | 680 | -844.7266 | -0.47127
341 | 682 | -852.0508 | -0.48592
342 | 684 | -864.2578 | -0.50276
343 | 686 | -872.8027 | -0.51594
344 | 688 | -881.3477 | -0.53352
345 | 690 | -894.7754 | -0.54817
346 | 692 | -900.8789 | -0.56355
347 | 694 | -913.0859 | -0.57893
348 | 696 | -921.6309 | -0.59504
349 | 698 | -928.9551 | -0.61042
350 | 700 | -932.6172 | -0.62067
351 | 702 | -939.9414 | -0.63605
352 | 704 | -949.707 | -0.64996
353 | 706 | -960.6934 | -0.66608
354 | 708 | -970.459 | -0.67999
355 | 710 | -979.0039 | -0.69757
356 | 712 | -991.2109 | -0.71441
357 | 714 | -998.5352 | -0.73052
358 | 716 | -1010.7422 | -0.74737
359 | 718 | -1020.5078 | -0.76494
360 | 720 | -1026.6113 | -0.78325
361 | 722 | -1038.8184 | -0.79936
362 | 724 | -1049.8047 | -0.81841
363 | 726 | -1057.1289 | -0.83671
364 | 728 | -1064.4531 | -0.85502
365 | 730 | -1079.1016 | -0.87406
366 | 732 | -1083.9844 | -0.89237
367 | 734 | -1094.9707 | -0.91361
368 | 736 | -1103.5156 | -0.93192
369 | 738 | -1116.9434 | -0.95243
370 | 740 | -1126.709 | -0.9722
371 | 742 | -1136.4746 | -0.99271
372 | 744 | -1145.0195 | -1.0132
373 | 746 | -1156.0059 | -1.0344
374 | 748 | -1164.5508 | -1.0557
375 | 750 | -1173.0957 | -1.0777
376 | 752 | -1184.082 | -1.0996
377 | 754 | -1175.5371 | -1.1099
378 | 756 | -1165.7715 | -1.1135
379 | 758 | -1153.5645 | -1.1172
380 | 760 | -1147.4609 | -1.1187
381 | 762 | -1134.0332 | -1.1194
382 | 764 | -1124.2676 | -1.1172
383 | 766 | -1116.9434 | -1.1165
384 | 768 | -1109.6191 | -1.115
385 | 770 | -1094.9707 | -1.1143
386 | 772 | -1088.8672 | -1.1113
387 | 774 | -1077.8809 | -1.1077
388 | 776 | -1069.3359 | -1.1055
389 | 778 | -1055.9082 | -1.1018
390 | 780 | -1049.8047 | -1.1004
391 | 782 | -1036.377 | -1.0952
392 | 784 | -1026.6113 | -1.093
393 | 786 | -1016.8457 | -1.0894
394 | 788 | -1009.5215 | -1.0857
395 | 790 | -998.5352 | -1.0813
396 | 792 | -991.2109 | -1.0784
397 | 794 | -980.2246 | -1.074
398 | 796 | -972.9004 | -1.0703
399 | 798 | -961.9141 | -1.0667
400 | 800 | -949.707 | -1.0637
401 | 802 | -942.3828 | -1.0579
402 | 804 | -932.6172 | -1.0535
403 | 806 | -928.9551 | -1.0535
404 | 808 | -921.6309 | -1.0513
405 | 810 | -913.0859 | -1.0454
406 | 812 | -903.3203 | -1.0418
407 | 814 | -891.1133 | -1.0374
408 | 816 | -883.7891 | -1.033
409 | 818 | -875.2441 | -1.0293
410 | 820 | -861.8164 | -1.0242
411 | 822 | -856.9336 | -1.0213
412 | 824 | -845.9473 | -1.0161
413 | 826 | -834.9609 | -1.0103
414 | 828 | -822.7539 | -1.0074
415 | 830 | -816.6504 | -1.0022
416 | 832 | -803.2227 | -0.9971
417 | 834 | -794.6777 | -0.99344
418 | 836 | -783.6914 | -0.98831
419 | 838 | -776.3672 | -0.98319
420 | 840 | -766.6016 | -0.97806
421 | 842 | -759.2773 | -0.9744
422 | 844 | -748.291 | -0.96927
423 | 846 | -740.9668 | -0.96488
424 | 848 | -726.3184 | -0.95975
425 | 850 | -717.7734 | -0.95609
426 | 852 | -708.0078 | -0.95096
427 | 854 | -699.4629 | -0.9451
428 | 856 | -687.2559 | -0.94144
429 | 858 | -678.7109 | -0.93485
430 | 860 | -668.9453 | -0.93119
431 | 862 | -659.1797 | -0.9246
432 | 864 | -650.6348 | -0.92093
433 | 866 | -642.0898 | -0.91508
434 | 868 | -633.5449 | -0.90922
435 | 870 | -620.1172 | -0.90409
436 | 872 | -612.793 | -0.8997
437 | 874 | -603.0273 | -0.89384
438 | 876 | -593.2617 | -0.88944
439 | 878 | -579.834 | -0.88358
440 | 880 | -572.5098 | -0.87773
441 | 882 | -560.3027 | -0.8726
442 | 884 | -552.9785 | -0.86747
443 | 886 | -540.7715 | -0.86161
444 | 888 | -532.2266 | -0.85576
445 | 890 | -526.123 | -0.85136
446 | 892 | -512.6953 | -0.84477
447 | 894 | -502.9297 | -0.83964
448 | 896 | -493.1641 | -0.83378
449 | 898 | -485.8398 | -0.82866
450 | 900 | -477.2949 | -0.8228
451 | 902 | -466.3086 | -0.81621
452 | 904 | -463.8672 | -0.81474
453 | 906 | -457.7637 | -0.81035
454 | 908 | -449.2188 | -0.80449
455 | 910 | -435.791 | -0.8001
456 | 912 | -428.4668 | -0.79277
457 | 914 | -417.4805 | -0.78765
458 | 916 | -410.1562 | -0.78179
459 | 918 | -399.1699 | -0.77593
460 | 920 | -385.7422 | -0.77007
461 | 922 | -380.8594 | -0.76421
462 | 924 | -371.0938 | -0.75689
463 | 926 | -361.3281 | -0.7503
464 | 928 | -349.1211 | -0.74371
465 | 930 | -338.1348 | -0.73858
466 | 932 | -330.8105 | -0.73199
467 | 934 | -322.2656 | -0.72686
468 | 936 | -312.5 | -0.72027
469 | 938 | -301.5137 | -0.71295
470 | 940 | -289.3066 | -0.70636
471 | 942 | -283.2031 | -0.7005
472 | 944 | -273.4375 | -0.69317
473 | 946 | -261.2305 | -0.68658
474 | 948 | -251.4648 | -0.67999
475 | 950 | -242.9199 | -0.67413
476 | 952 | -233.1543 | -0.66827
477 | 954 | -223.3887 | -0.66022
478 | 956 | -211.1816 | -0.65363
479 | 958 | -202.6367 | -0.64703
480 | 960 | -195.3125 | -0.64118
481 | 962 | -181.8848 | -0.63312
482 | 964 | -173.3398 | -0.62653
483 | 966 | -162.3535 | -0.61994
484 | 968 | -152.5879 | -0.61261
485 | 970 | -147.7051 | -0.60456
486 | 972 | -133.0566 | -0.5965
487 | 974 | -125.7324 | -0.59064
488 | 976 | -114.7461 | -0.58405
489 | 978 | -106.2012 | -0.57746
490 | 980 | -98.877 | -0.56941
491 | 982 | -85.4492 | -0.56208
492 | 984 | -75.6836 | -0.55476
493 | 986 | -67.1387 | -0.5467
494 | 988 | -58.5938 | -0.53865
495 | 990 | -46.3867 | -0.53279
496 | 992 | -37.8418 | -0.524
497 | 994 | -29.2969 | -0.51668
498 | 996 | -20.752 | -0.50935
499 | 998 | -10.9863 | -0.5013
500 | 1000 | 1.2207 | -0.49251
501 | 1002 | -1.2207 | -0.48885
Center data before PMax, ±Pr and ±Vc Calc.
PMax (µC/cm2) | 1.0967
Pr (µC/cm2) | 0.48608
-Pr (µC/cm2) | -0.48885
Ec (kV/cm) | 76788.3172
-Ec (kV/cm) | -97960.4999
CMax-Eff (nF) | 0.72375
Offset (µC/cm2) | 0.2501
Vert. (±Pr) Shift (µC/cm2) | -0.0013833
Horiz. Shift (±Ec) | -10586.0913
A (Loop Area - µC/cm2·Volts) | 7.5894
Hysteresis Version: 5.3.0 - Radiant Technologies, Inc., 1999 - 10/02/14