## Hysteresis Task
Hysteresis
Executed Version | 5.3.0
Vision Version | 5.3.1 (R)
Vision Compiled | 2014-09-10
Driver Version | 5.1.14
Windows Version | Windows 7
Processor Information | x86 (AMD or Intel) - 4 Processors
Tester Name | RT66B0914-297
Tester S/N | RT66B0914-297
Internal Amp Type | No Internal Amp
Internal Amp Serial | 0
Execution Count | 1
Excel Date | 9/11/2023 - 18:8:10
Configuration Date | 2023-11-09 17:35
Execution Date | 2023-11-09 18:08
Sample Info.
Sample Name
Lot Name
Wafer Name
Die Row/Column | 0/0
Capacitor ID | 0
Area (cm2) | 0.78928
Thickness (µm) | 1993.333
Mux Adjust | Disabled
Amplifier | High Voltage (HVA)
HVI Channel/Port | 1/1
DRIVE Gain Factor | 1000
DRIVE Voltage Limit | 4000
Tester Info
Tester Name | RT66B0914-297
Tester Serial Number | RT66B0914-297
Return Signal Amp. Level [Index] | 0.0021 [3]
Hysteresis Info
Task Name | Hyst-1
Max. Volts | 1395.3331
Max. Field (kV/cm) | 7
Hysteresis Period (ms) | 1000
Preset Disabled
Profile | Standard Bipolar
Data | Valid Data
Point | Time (ms) | Field (kV/cm) | Measured Polarization (µC/cm2)
1 | 2 | -2.4414 | -0.40536
2 | 4 | 9.7656 | -0.40243
3 | 6 | 18.3105 | -0.39877
4 | 8 | 26.8555 | -0.39584
5 | 10 | 48.8281 | -0.38778
6 | 12 | 56.1523 | -0.38412
7 | 14 | 68.3594 | -0.37973
8 | 16 | 79.3457 | -0.37533
9 | 18 | 87.8906 | -0.3702
10 | 20 | 95.2148 | -0.36581
11 | 22 | 107.4219 | -0.36215
12 | 24 | 123.291 | -0.35263
13 | 26 | 135.498 | -0.34604
14 | 28 | 147.7051 | -0.34091
15 | 30 | 153.8086 | -0.33578
16 | 32 | 163.5742 | -0.32846
17 | 34 | 172.1191 | -0.3226
18 | 36 | 180.6641 | -0.31601
19 | 38 | 202.6367 | -0.30429
20 | 40 | 214.8438 | -0.2977
21 | 42 | 220.9473 | -0.29038
22 | 44 | 234.375 | -0.28013
23 | 46 | 241.6992 | -0.27353
24 | 48 | 250.2441 | -0.26475
25 | 50 | 262.4512 | -0.25889
26 | 52 | 279.541 | -0.2457
27 | 54 | 292.9688 | -0.23618
28 | 56 | 301.5137 | -0.22666
29 | 58 | 310.0586 | -0.21788
30 | 60 | 317.3828 | -0.20762
31 | 62 | 332.0312 | -0.19883
32 | 64 | 339.3555 | -0.19005
33 | 66 | 360.1074 | -0.17467
34 | 68 | 369.873 | -0.16368
35 | 70 | 375.9766 | -0.1527
36 | 72 | 388.1836 | -0.14318
37 | 74 | 394.2871 | -0.13365
38 | 76 | 406.4941 | -0.1212
39 | 78 | 417.4805 | -0.11242
40 | 80 | 437.0117 | -0.096305
41 | 82 | 444.3359 | -0.083855
42 | 84 | 456.543 | -0.072869
43 | 86 | 465.0879 | -0.060419
44 | 88 | 473.6328 | -0.048702
45 | 90 | 487.0605 | -0.038449
46 | 92 | 494.3848 | -0.025999
47 | 94 | 517.5781 | -0.0098868
48 | 96 | 524.9023 | 0.0032956
49 | 98 | 531.0059 | 0.015746
50 | 100 | 541.9922 | 0.027463
51 | 102 | 554.1992 | 0.039181
52 | 104 | 562.7441 | 0.052363
53 | 106 | 573.7305 | 0.066278
54 | 108 | 592.041 | 0.08239
55 | 110 | 599.3652 | 0.096305
56 | 112 | 612.793 | 0.10949
57 | 114 | 620.1172 | 0.12267
58 | 116 | 629.8828 | 0.13658
59 | 118 | 640.8691 | 0.14903
60 | 120 | 649.4141 | 0.16222
61 | 122 | 668.9453 | 0.18126
62 | 124 | 677.4902 | 0.19664
63 | 126 | 688.4766 | 0.21055
64 | 128 | 701.9043 | 0.2252
65 | 130 | 709.2285 | 0.23838
66 | 132 | 717.7734 | 0.25303
67 | 134 | 725.0977 | 0.26621
68 | 136 | 744.6289 | 0.28598
69 | 138 | 756.8359 | 0.3021
70 | 140 | 766.6016 | 0.31748
71 | 142 | 775.1465 | 0.33285
72 | 144 | 783.6914 | 0.3475
73 | 146 | 793.457 | 0.36215
74 | 148 | 806.8848 | 0.37753
75 | 150 | 825.1953 | 0.3973
76 | 152 | 832.5195 | 0.41488
77 | 154 | 843.5059 | 0.43099
78 | 156 | 854.4922 | 0.44783
79 | 158 | 861.8164 | 0.46321
80 | 160 | 874.0234 | 0.47933
81 | 162 | 881.3477 | 0.49544
82 | 164 | 904.541 | 0.51741
83 | 166 | 913.0859 | 0.53645
84 | 168 | 919.1895 | 0.55256
85 | 170 | 928.9551 | 0.57014
86 | 172 | 942.3828 | 0.58698
87 | 174 | 953.3691 | 0.60383
88 | 176 | 963.1348 | 0.61994
89 | 178 | 979.0039 | 0.64557
90 | 180 | 987.5488 | 0.66315
91 | 182 | 999.7559 | 0.68292
92 | 184 | 1009.5215 | 0.7005
93 | 186 | 1020.5078 | 0.71954
94 | 188 | 1027.832 | 0.73858
95 | 190 | 1036.377 | 0.75616
96 | 192 | 1059.5703 | 0.78179
97 | 194 | 1066.8945 | 0.80229
98 | 196 | 1075.4395 | 0.82133
99 | 198 | 1090.0879 | 0.84257
100 | 200 | 1094.9707 | 0.86161
101 | 202 | 1107.1777 | 0.88139
102 | 204 | 1113.2812 | 0.90116
103 | 206 | 1134.0332 | 0.92826
104 | 208 | 1147.4609 | 0.9495
105 | 210 | 1154.7852 | 0.97293
106 | 212 | 1163.3301 | 0.9949
107 | 214 | 1171.875 | 1.0169
108 | 216 | 1181.6406 | 1.0381
109 | 218 | 1195.0684 | 1.0593
110 | 220 | 1213.3789 | 1.0894
111 | 222 | 1220.7031 | 1.1128
112 | 224 | 1231.6895 | 1.1377
113 | 226 | 1240.2344 | 1.1626
114 | 228 | 1252.4414 | 1.1875
115 | 230 | 1263.4277 | 1.2117
116 | 232 | 1268.3105 | 1.2358
117 | 234 | 1290.2832 | 1.2681
118 | 236 | 1298.8281 | 1.2981
119 | 238 | 1307.373 | 1.3252
120 | 240 | 1322.0215 | 1.353
121 | 242 | 1330.5664 | 1.3801
122 | 244 | 1341.5527 | 1.4087
123 | 246 | 1346.4355 | 1.4358
124 | 248 | 1369.6289 | 1.4731
125 | 250 | 1378.1738 | 1.5039
126 | 252 | 1387.9395 | 1.5361
127 | 254 | 1378.1738 | 1.553
128 | 256 | 1370.8496 | 1.5632
129 | 258 | 1347.6562 | 1.5654
130 | 260 | 1336.6699 | 1.5691
131 | 262 | 1329.3457 | 1.5705
132 | 264 | 1319.5801 | 1.5713
133 | 266 | 1312.2559 | 1.5713
134 | 268 | 1302.4902 | 1.572
135 | 270 | 1291.5039 | 1.5705
136 | 272 | 1271.9727 | 1.5647
137 | 274 | 1259.7656 | 1.5625
138 | 276 | 1250 | 1.5595
139 | 278 | 1241.4551 | 1.5566
140 | 280 | 1230.4688 | 1.553
141 | 282 | 1224.3652 | 1.55
142 | 284 | 1212.1582 | 1.5456
143 | 286 | 1193.8477 | 1.5405
144 | 288 | 1182.8613 | 1.5361
145 | 290 | 1174.3164 | 1.5332
146 | 292 | 1165.7715 | 1.5281
147 | 294 | 1154.7852 | 1.5251
148 | 296 | 1147.4609 | 1.5207
149 | 298 | 1134.0332 | 1.5163
150 | 300 | 1116.9434 | 1.509
151 | 302 | 1108.3984 | 1.5046
152 | 304 | 1098.6328 | 1.5002
153 | 306 | 1086.4258 | 1.4958
154 | 308 | 1077.8809 | 1.4914
155 | 310 | 1068.1152 | 1.487
156 | 312 | 1058.3496 | 1.4841
157 | 314 | 1038.8184 | 1.4746
158 | 316 | 1030.2734 | 1.4709
159 | 318 | 1016.8457 | 1.4658
160 | 320 | 1009.5215 | 1.4614
161 | 322 | 999.7559 | 1.4563
162 | 324 | 989.9902 | 1.4519
163 | 326 | 977.7832 | 1.4468
164 | 328 | 961.9141 | 1.438
165 | 330 | 954.5898 | 1.4336
166 | 332 | 938.7207 | 1.4277
167 | 334 | 930.1758 | 1.4226
168 | 336 | 919.1895 | 1.4175
169 | 338 | 914.3066 | 1.4138
170 | 340 | 902.0996 | 1.408
171 | 342 | 883.7891 | 1.397
172 | 344 | 872.8027 | 1.3948
173 | 346 | 866.6992 | 1.3882
174 | 348 | 853.2715 | 1.3838
175 | 350 | 842.2852 | 1.3779
176 | 352 | 836.1816 | 1.3735
177 | 354 | 825.1953 | 1.3677
178 | 356 | 806.8848 | 1.3582
179 | 358 | 794.6777 | 1.353
180 | 360 | 784.9121 | 1.3472
181 | 362 | 777.5879 | 1.3398
182 | 364 | 766.6016 | 1.3362
183 | 366 | 759.2773 | 1.3289
184 | 368 | 745.8496 | 1.3252
185 | 370 | 726.3184 | 1.3142
186 | 372 | 720.2148 | 1.3084
187 | 374 | 710.4492 | 1.3032
188 | 376 | 700.6836 | 1.2966
189 | 378 | 687.2559 | 1.2908
190 | 380 | 677.4902 | 1.2849
191 | 382 | 671.3867 | 1.2791
192 | 384 | 651.8555 | 1.2673
193 | 386 | 642.0898 | 1.2637
194 | 388 | 628.6621 | 1.2556
195 | 390 | 620.1172 | 1.2505
196 | 392 | 614.0137 | 1.2446
197 | 394 | 604.248 | 1.2373
198 | 396 | 593.2617 | 1.2315
199 | 398 | 571.2891 | 1.2212
200 | 400 | 562.7441 | 1.2139
201 | 402 | 554.1992 | 1.2073
202 | 404 | 544.4336 | 1.2
203 | 406 | 535.8887 | 1.1941
204 | 408 | 521.2402 | 1.1882
205 | 410 | 511.4746 | 1.1809
206 | 412 | 496.8262 | 1.1707
207 | 414 | 485.8398 | 1.1633
208 | 416 | 477.2949 | 1.1568
209 | 418 | 466.3086 | 1.1494
210 | 420 | 454.1016 | 1.1421
211 | 422 | 447.998 | 1.1348
212 | 424 | 435.791 | 1.1289
213 | 426 | 417.4805 | 1.1165
214 | 428 | 408.9355 | 1.1099
215 | 430 | 397.9492 | 1.1033
216 | 432 | 386.9629 | 1.0945
217 | 434 | 377.1973 | 1.0872
218 | 436 | 366.2109 | 1.0813
219 | 438 | 361.3281 | 1.0733
220 | 440 | 341.7969 | 1.0608
221 | 442 | 328.3691 | 1.0528
222 | 444 | 318.6035 | 1.0447
223 | 446 | 308.8379 | 1.0374
224 | 448 | 299.0723 | 1.0293
225 | 450 | 289.3066 | 1.0227
226 | 452 | 281.9824 | 1.0147
227 | 454 | 263.6719 | 1.0015
228 | 456 | 255.127 | 0.99344
229 | 458 | 241.6992 | 0.98611
230 | 460 | 230.7129 | 0.97659
231 | 462 | 224.6094 | 0.96927
232 | 464 | 211.1816 | 0.96121
233 | 466 | 203.8574 | 0.95316
234 | 468 | 187.9883 | 0.93998
235 | 470 | 174.5605 | 0.93119
236 | 472 | 163.5742 | 0.92386
237 | 474 | 155.0293 | 0.91434
238 | 476 | 144.043 | 0.90409
239 | 478 | 135.498 | 0.89603
240 | 480 | 125.7324 | 0.88798
241 | 482 | 107.4219 | 0.8748
242 | 484 | 100.0977 | 0.86454
243 | 486 | 86.6699 | 0.85576
244 | 488 | 75.6836 | 0.84623
245 | 490 | 67.1387 | 0.83671
246 | 492 | 58.5938 | 0.82939
247 | 494 | 46.3867 | 0.81914
248 | 496 | 26.8555 | 0.80376
249 | 498 | 21.9727 | 0.79351
250 | 500 | 10.9863 | 0.78472
251 | 502 | -1.2207 | 0.7752
252 | 504 | -9.7656 | 0.76421
253 | 506 | -18.3105 | 0.75396
254 | 508 | -30.5176 | 0.74517
255 | 510 | -39.0625 | 0.73565
256 | 512 | -46.3867 | 0.72686
257 | 514 | -57.373 | 0.71661
258 | 516 | -76.9043 | 0.70123
259 | 518 | -86.6699 | 0.68805
260 | 520 | -96.4355 | 0.67926
261 | 522 | -106.2012 | 0.66827
262 | 524 | -117.1875 | 0.65729
263 | 526 | -125.7324 | 0.64777
264 | 528 | -134.2773 | 0.63825
265 | 530 | -155.0293 | 0.6214
266 | 532 | -163.5742 | 0.60895
267 | 534 | -175.7812 | 0.59797
268 | 536 | -185.5469 | 0.58771
269 | 538 | -190.4297 | 0.576
270 | 540 | -202.6367 | 0.56428
271 | 542 | -216.0645 | 0.55403
272 | 544 | -234.375 | 0.53645
273 | 546 | -244.1406 | 0.52327
274 | 548 | -249.0234 | 0.51155
275 | 550 | -260.0098 | 0.49983
276 | 552 | -273.4375 | 0.48738
277 | 554 | -283.2031 | 0.4764
278 | 556 | -292.9688 | 0.46468
279 | 558 | -307.6172 | 0.44637
280 | 560 | -319.8242 | 0.43392
281 | 562 | -332.0312 | 0.41927
282 | 564 | -340.5762 | 0.40755
283 | 566 | -350.3418 | 0.3951
284 | 568 | -356.4453 | 0.38339
285 | 570 | -364.9902 | 0.37094
286 | 572 | -389.4043 | 0.3519
287 | 574 | -399.1699 | 0.33725
288 | 576 | -407.7148 | 0.32333
289 | 578 | -415.0391 | 0.30942
290 | 580 | -426.0254 | 0.29624
291 | 582 | -438.2324 | 0.28379
292 | 584 | -446.7773 | 0.26914
293 | 586 | -468.75 | 0.2501
294 | 588 | -474.8535 | 0.23545
295 | 590 | -485.8398 | 0.2208
296 | 592 | -494.3848 | 0.20616
297 | 594 | -502.9297 | 0.19298
298 | 596 | -513.916 | 0.17833
299 | 598 | -524.9023 | 0.16441
300 | 600 | -545.6543 | 0.14464
301 | 602 | -551.7578 | 0.12853
302 | 604 | -561.5234 | 0.11242
303 | 606 | -571.2891 | 0.097037
304 | 608 | -584.7168 | 0.083122
305 | 610 | -593.2617 | 0.067743
306 | 612 | -600.5859 | 0.053096
307 | 614 | -620.1172 | 0.031857
308 | 616 | -628.6621 | 0.014281
309 | 618 | -642.0898 | -0.0025632
310 | 620 | -650.6348 | -0.01721
311 | 622 | -657.959 | -0.034054
312 | 624 | -668.9453 | -0.049434
313 | 626 | -677.4902 | -0.066278
314 | 628 | -699.4629 | -0.088249
315 | 630 | -708.0078 | -0.10656
316 | 632 | -717.7734 | -0.12413
317 | 634 | -728.7598 | -0.14025
318 | 636 | -737.3047 | -0.15709
319 | 638 | -745.8496 | -0.17393
320 | 640 | -755.6152 | -0.19151
321 | 642 | -778.8086 | -0.21421
322 | 644 | -787.3535 | -0.23252
323 | 646 | -797.1191 | -0.25303
324 | 648 | -804.4434 | -0.26914
325 | 650 | -812.9883 | -0.28672
326 | 652 | -825.1953 | -0.30576
327 | 654 | -834.9609 | -0.3226
328 | 656 | -854.4922 | -0.34677
329 | 658 | -864.2578 | -0.36654
330 | 660 | -875.2441 | -0.38558
331 | 662 | -882.5684 | -0.40609
332 | 664 | -889.8926 | -0.4244
333 | 666 | -902.0996 | -0.44271
334 | 668 | -914.3066 | -0.46175
335 | 670 | -933.8379 | -0.48811
336 | 672 | -941.1621 | -0.50862
337 | 674 | -949.707 | -0.52986
338 | 676 | -958.252 | -0.5489
339 | 678 | -969.2383 | -0.56941
340 | 680 | -979.0039 | -0.58845
341 | 682 | -989.9902 | -0.60822
342 | 684 | -1011.9629 | -0.63532
343 | 686 | -1019.2871 | -0.65875
344 | 688 | -1025.3906 | -0.67999
345 | 690 | -1035.1562 | -0.70123
346 | 692 | -1049.8047 | -0.72173
347 | 694 | -1058.3496 | -0.74444
348 | 696 | -1066.8945 | -0.76421
349 | 698 | -1087.6465 | -0.79277
350 | 700 | -1098.6328 | -0.81694
351 | 702 | -1102.2949 | -0.84111
352 | 704 | -1114.502 | -0.86308
353 | 706 | -1124.2676 | -0.88651
354 | 708 | -1135.2539 | -0.90922
355 | 710 | -1145.0195 | -0.92972
356 | 712 | -1164.5508 | -0.96195
357 | 714 | -1175.5371 | -0.98685
358 | 716 | -1185.3027 | -1.0132
359 | 718 | -1191.4062 | -1.0366
360 | 720 | -1202.3926 | -1.0623
361 | 722 | -1214.5996 | -1.0864
362 | 724 | -1221.9238 | -1.1121
363 | 726 | -1241.4551 | -1.1443
364 | 728 | -1252.4414 | -1.1729
365 | 730 | -1263.4277 | -1.2
366 | 732 | -1269.5312 | -1.2278
367 | 734 | -1282.959 | -1.2556
368 | 736 | -1291.5039 | -1.2842
369 | 738 | -1297.6074 | -1.3105
370 | 740 | -1318.3594 | -1.3457
371 | 742 | -1331.7871 | -1.3772
372 | 744 | -1339.1113 | -1.408
373 | 746 | -1350.0977 | -1.438
374 | 748 | -1359.8633 | -1.4687
375 | 750 | -1370.8496 | -1.4988
376 | 752 | -1374.5117 | -1.5288
377 | 754 | -1365.9668 | -1.5456
378 | 756 | -1357.4219 | -1.5559
379 | 758 | -1350.0977 | -1.5625
380 | 760 | -1337.8906 | -1.5676
381 | 762 | -1331.7871 | -1.5713
382 | 764 | -1322.0215 | -1.572
383 | 766 | -1302.4902 | -1.5683
384 | 768 | -1291.5039 | -1.5683
385 | 770 | -1282.959 | -1.5676
386 | 772 | -1268.3105 | -1.5661
387 | 774 | -1259.7656 | -1.5632
388 | 776 | -1251.2207 | -1.5617
389 | 778 | -1243.8965 | -1.5581
390 | 780 | -1220.7031 | -1.5515
391 | 782 | -1214.5996 | -1.5478
392 | 784 | -1204.834 | -1.5442
393 | 786 | -1196.2891 | -1.542
394 | 788 | -1182.8613 | -1.5376
395 | 790 | -1174.3164 | -1.5339
396 | 792 | -1163.3301 | -1.5295
397 | 794 | -1143.7988 | -1.5222
398 | 796 | -1134.0332 | -1.5193
399 | 798 | -1127.9297 | -1.5141
400 | 800 | -1116.9434 | -1.5105
401 | 802 | -1105.957 | -1.5068
402 | 804 | -1098.6328 | -1.5032
403 | 806 | -1088.8672 | -1.4973
404 | 808 | -1066.8945 | -1.49
405 | 810 | -1054.6875 | -1.4848
406 | 812 | -1051.0254 | -1.4805
407 | 814 | -1038.8184 | -1.4761
408 | 816 | -1027.832 | -1.4717
409 | 818 | -1020.5078 | -1.4665
410 | 820 | -1011.9629 | -1.4621
411 | 822 | -986.3281 | -1.4541
412 | 824 | -980.2246 | -1.4482
413 | 826 | -968.0176 | -1.4431
414 | 828 | -960.6934 | -1.4394
415 | 830 | -949.707 | -1.4343
416 | 832 | -942.3828 | -1.4299
417 | 834 | -933.8379 | -1.4255
418 | 836 | -914.3066 | -1.416
419 | 838 | -900.8789 | -1.4116
420 | 840 | -892.334 | -1.4058
421 | 842 | -882.5684 | -1.4014
422 | 844 | -874.0234 | -1.3962
423 | 846 | -864.2578 | -1.3911
424 | 848 | -855.7129 | -1.3845
425 | 850 | -836.1816 | -1.375
426 | 852 | -822.7539 | -1.3706
427 | 854 | -814.209 | -1.3655
428 | 856 | -803.2227 | -1.3596
429 | 858 | -795.8984 | -1.3545
430 | 860 | -784.9121 | -1.3501
431 | 862 | -778.8086 | -1.3442
432 | 864 | -758.0566 | -1.3333
433 | 866 | -749.5117 | -1.3274
434 | 868 | -736.084 | -1.3215
435 | 870 | -728.7598 | -1.3164
436 | 872 | -717.7734 | -1.3098
437 | 874 | -703.125 | -1.3054
438 | 876 | -698.2422 | -1.2988
439 | 878 | -681.1523 | -1.2886
440 | 880 | -670.166 | -1.2835
441 | 882 | -659.1797 | -1.2761
442 | 884 | -653.0762 | -1.2695
443 | 886 | -640.8691 | -1.2644
444 | 888 | -627.4414 | -1.2586
445 | 890 | -620.1172 | -1.252
446 | 892 | -601.8066 | -1.2417
447 | 894 | -589.5996 | -1.2351
448 | 896 | -583.4961 | -1.23
449 | 898 | -576.1719 | -1.2227
450 | 900 | -565.1855 | -1.2161
451 | 902 | -551.7578 | -1.2095
452 | 904 | -544.4336 | -1.2036
453 | 906 | -523.6816 | -1.1926
454 | 908 | -512.6953 | -1.1853
455 | 910 | -501.709 | -1.1787
456 | 912 | -498.0469 | -1.1721
457 | 914 | -484.6191 | -1.1648
458 | 916 | -476.0742 | -1.1589
459 | 918 | -467.5293 | -1.1524
460 | 920 | -447.998 | -1.1399
461 | 922 | -434.5703 | -1.1326
462 | 924 | -426.0254 | -1.1253
463 | 926 | -416.2598 | -1.1194
464 | 928 | -407.7148 | -1.1106
465 | 930 | -395.5078 | -1.1048
466 | 932 | -390.625 | -1.0974
467 | 934 | -371.0938 | -1.0857
468 | 936 | -360.1074 | -1.0777
469 | 938 | -347.9004 | -1.0696
470 | 940 | -340.5762 | -1.063
471 | 942 | -329.5898 | -1.0557
472 | 944 | -318.6035 | -1.0476
473 | 946 | -308.8379 | -1.0396
474 | 948 | -291.748 | -1.0286
475 | 950 | -280.7617 | -1.0198
476 | 952 | -270.9961 | -1.0117
477 | 954 | -264.8926 | -1.003
478 | 956 | -253.9062 | -0.99564
479 | 958 | -240.4785 | -0.98904
480 | 960 | -233.1543 | -0.98026
481 | 962 | -213.623 | -0.96707
482 | 964 | -201.416 | -0.95828
483 | 966 | -194.0918 | -0.94876
484 | 968 | -186.7676 | -0.94144
485 | 970 | -174.5605 | -0.93265
486 | 972 | -164.7949 | -0.9246
487 | 974 | -156.25 | -0.91508
488 | 976 | -136.7188 | -0.90336
489 | 978 | -123.291 | -0.89384
490 | 980 | -114.7461 | -0.88432
491 | 982 | -108.6426 | -0.87626
492 | 984 | -97.6562 | -0.86747
493 | 986 | -89.1113 | -0.85795
494 | 988 | -75.6836 | -0.84916
495 | 990 | -59.8145 | -0.83598
496 | 992 | -47.6074 | -0.825
497 | 994 | -37.8418 | -0.81548
498 | 996 | -29.2969 | -0.80669
499 | 998 | -21.9727 | -0.79717
500 | 1000 | -13.4277 | -0.78838
501 | 1002 | 1.2207 | -0.77739
Center data before PMax, ±Pr and ±Vc Calc.
PMax (µC/cm2) | 1.5361
Pr (µC/cm2) | 0.77615
-Pr (µC/cm2) | -0.77739
Ec (kV/cm) | 104265.5262
-Ec (kV/cm) | -127582.5796
CMax-Eff (nF) | 0.86891
Offset (µC/cm2) | 0.40536
Vert. (±Pr) Shift (µC/cm2) | -0.0006225
Horiz. Shift (±Ec) | -11658.5267
A (Loop Area - µC/cm2·Volts) | 14.0672
Hysteresis Version: 5.3.0 - Radiant Technologies, Inc., 1999 - 10/02/14