## Hysteresis Task
Hysteresis
Executed Version | 5.3.0
Vision Version | 5.3.1 (R)
Vision Compiled | 2014-09-10
Driver Version | 5.1.14
Windows Version | Windows 7
Processor Information | x86 (AMD or Intel) - 4 Processors
Tester Name | RT66B0914-297
Tester S/N | RT66B0914-297
Internal Amp Type | No Internal Amp
Internal Amp Serial | 0
Execution Count | 1
Excel Date | 9/11/2023 - 18:8:42
Configuration Date | 2023-11-09 17:35
Execution Date | 2023-11-09 18:08
Sample Info.
Sample Name
Lot Name
Wafer Name
Die Row/Column | 0/0
Capacitor ID | 0
Area (cm2) | 0.78928
Thickness (µm) | 1993.333
Mux Adjust | Disabled
Amplifier | High Voltage (HVA)
HVI Channel/Port | 1/1
DRIVE Gain Factor | 1000
DRIVE Voltage Limit | 4000
Tester Info
Tester Name | RT66B0914-297
Tester Serial Number | RT66B0914-297
Return Signal Amp. Level [Index] | 0.0021 [3]
Hysteresis Info
Task Name | Hyst-1
Max. Volts | 1594.6664
Max. Field (kV/cm) | 8
Hysteresis Period (ms) | 1000
Preset Disabled
Profile | Standard Bipolar
Data | Valid Data
Point | Time (ms) | Field (kV/cm) | Measured Polarization (µC/cm2)
1 | 2 | 1.2207 | -0.66498
2 | 4 | 10.9863 | -0.66132
3 | 6 | 26.8555 | -0.65546
4 | 8 | 39.0625 | -0.65106
5 | 10 | 48.8281 | -0.64667
6 | 12 | 69.5801 | -0.63934
7 | 14 | 80.5664 | -0.63422
8 | 16 | 85.4492 | -0.63056
9 | 18 | 97.6562 | -0.6247
10 | 20 | 118.4082 | -0.61518
11 | 22 | 124.5117 | -0.60932
12 | 24 | 134.2773 | -0.60346
13 | 26 | 156.25 | -0.59174
14 | 28 | 161.1328 | -0.58515
15 | 30 | 172.1191 | -0.57709
16 | 32 | 196.5332 | -0.56538
17 | 34 | 205.0781 | -0.55659
18 | 36 | 213.623 | -0.5478
19 | 38 | 233.1543 | -0.53389
20 | 40 | 241.6992 | -0.52437
21 | 42 | 250.2441 | -0.51484
22 | 44 | 261.2305 | -0.50532
23 | 46 | 279.541 | -0.48994
24 | 48 | 291.748 | -0.47823
25 | 50 | 302.7344 | -0.46871
26 | 52 | 317.3828 | -0.45113
27 | 54 | 325.9277 | -0.43868
28 | 56 | 338.1348 | -0.42696
29 | 58 | 360.1074 | -0.40792
30 | 60 | 369.873 | -0.39474
31 | 62 | 378.418 | -0.38302
32 | 64 | 385.7422 | -0.37057
33 | 66 | 408.9355 | -0.35226
34 | 68 | 416.2598 | -0.33762
35 | 70 | 426.0254 | -0.3237
36 | 72 | 449.2188 | -0.30393
37 | 74 | 456.543 | -0.29001
38 | 76 | 466.3086 | -0.2761
39 | 78 | 482.1777 | -0.25486
40 | 80 | 494.3848 | -0.24021
41 | 82 | 505.3711 | -0.2241
42 | 84 | 524.9023 | -0.20359
43 | 86 | 533.4473 | -0.18821
44 | 88 | 541.9922 | -0.17284
45 | 90 | 550.5371 | -0.15672
46 | 92 | 572.5098 | -0.13475
47 | 94 | 582.2754 | -0.11791
48 | 96 | 590.8203 | -0.10326
49 | 98 | 612.793 | -0.080559
50 | 100 | 622.5586 | -0.063715
51 | 102 | 627.4414 | -0.046871
52 | 104 | 645.752 | -0.024168
53 | 106 | 659.1797 | -0.0058588
54 | 108 | 668.9453 | 0.010985
55 | 110 | 689.6973 | 0.035885
56 | 112 | 699.4629 | 0.053462
57 | 114 | 709.2285 | 0.071038
58 | 116 | 718.9941 | 0.088615
59 | 118 | 734.8633 | 0.11278
60 | 120 | 743.4082 | 0.13182
61 | 122 | 758.0566 | 0.15013
62 | 124 | 777.5879 | 0.1743
63 | 126 | 783.6914 | 0.19554
64 | 128 | 797.1191 | 0.21458
65 | 130 | 815.4297 | 0.24021
66 | 132 | 822.7539 | 0.26072
67 | 134 | 833.7402 | 0.28049
68 | 136 | 852.0508 | 0.30612
69 | 138 | 864.2578 | 0.32736
70 | 140 | 874.0234 | 0.34714
71 | 142 | 882.5684 | 0.36764
72 | 144 | 902.0996 | 0.39474
73 | 146 | 913.0859 | 0.41451
74 | 148 | 919.1895 | 0.43575
75 | 150 | 938.7207 | 0.46431
76 | 152 | 952.1484 | 0.48702
77 | 154 | 961.9141 | 0.50752
78 | 156 | 980.2246 | 0.53682
79 | 158 | 989.9902 | 0.55952
80 | 160 | 999.7559 | 0.58149
81 | 162 | 1016.8457 | 0.61225
82 | 164 | 1027.832 | 0.63715
83 | 166 | 1037.5977 | 0.65839
84 | 168 | 1048.584 | 0.68109
85 | 170 | 1069.3359 | 0.71112
86 | 172 | 1077.8809 | 0.73528
87 | 174 | 1087.6465 | 0.76092
88 | 176 | 1107.1777 | 0.78875
89 | 178 | 1112.0605 | 0.81584
90 | 180 | 1124.2676 | 0.84074
91 | 182 | 1145.0195 | 0.87223
92 | 184 | 1156.0059 | 0.8986
93 | 186 | 1162.1094 | 0.92496
94 | 188 | 1175.5371 | 0.94986
95 | 190 | 1195.0684 | 0.98282
96 | 192 | 1201.1719 | 1.0099
97 | 194 | 1210.9375 | 1.0355
98 | 196 | 1234.1309 | 1.07
99 | 198 | 1240.2344 | 1.1
100 | 200 | 1251.2207 | 1.1278
101 | 202 | 1273.1934 | 1.1622
102 | 204 | 1281.7383 | 1.193
103 | 206 | 1289.0625 | 1.2223
104 | 208 | 1309.8145 | 1.2575
105 | 210 | 1319.5801 | 1.2911
106 | 212 | 1329.3457 | 1.3212
107 | 214 | 1340.332 | 1.3497
108 | 216 | 1357.4219 | 1.3878
109 | 218 | 1369.6289 | 1.4208
110 | 220 | 1379.3945 | 1.4515
111 | 222 | 1395.2637 | 1.4918
112 | 224 | 1405.0293 | 1.527
113 | 226 | 1417.2363 | 1.5628
114 | 228 | 1435.5469 | 1.6046
115 | 230 | 1445.3125 | 1.6397
116 | 232 | 1458.7402 | 1.6786
117 | 234 | 1477.0508 | 1.7218
118 | 236 | 1485.5957 | 1.7628
119 | 238 | 1492.9199 | 1.8009
120 | 240 | 1502.6855 | 1.8397
121 | 242 | 1523.4375 | 1.888
122 | 244 | 1533.2031 | 1.9305
123 | 246 | 1541.748 | 1.9722
124 | 248 | 1564.9414 | 2.0235
125 | 250 | 1574.707 | 2.0696
126 | 252 | 1579.5898 | 2.1158
127 | 254 | 1572.2656 | 2.1429
128 | 256 | 1564.9414 | 2.1612
129 | 258 | 1540.5273 | 2.1678
130 | 260 | 1533.2031 | 2.1773
131 | 262 | 1525.8789 | 2.1831
132 | 264 | 1505.127 | 2.1831
133 | 266 | 1492.9199 | 2.1861
134 | 268 | 1486.8164 | 2.1868
135 | 270 | 1475.8301 | 2.1861
136 | 272 | 1453.8574 | 2.1809
137 | 274 | 1444.0918 | 2.1795
138 | 276 | 1435.5469 | 2.178
139 | 278 | 1416.0156 | 2.1729
140 | 280 | 1407.4707 | 2.1685
141 | 282 | 1398.9258 | 2.167
142 | 284 | 1378.1738 | 2.159
143 | 286 | 1368.4082 | 2.1568
144 | 288 | 1358.6426 | 2.1539
145 | 290 | 1337.8906 | 2.1451
146 | 292 | 1329.3457 | 2.1414
147 | 294 | 1319.5801 | 2.1377
148 | 296 | 1308.5938 | 2.1341
149 | 298 | 1292.7246 | 2.1246
150 | 300 | 1282.959 | 2.1209
151 | 302 | 1270.752 | 2.1165
152 | 304 | 1252.4414 | 2.1077
153 | 306 | 1243.8965 | 2.1033
154 | 308 | 1230.4688 | 2.0982
155 | 310 | 1212.1582 | 2.0901
156 | 312 | 1207.2754 | 2.0857
157 | 314 | 1196.2891 | 2.0821
158 | 316 | 1173.0957 | 2.0726
159 | 318 | 1165.7715 | 2.0667
160 | 320 | 1154.7852 | 2.0623
161 | 322 | 1142.5781 | 2.0579
162 | 324 | 1123.0469 | 2.0477
163 | 326 | 1118.1641 | 2.0447
164 | 328 | 1104.7363 | 2.0367
165 | 330 | 1086.4258 | 2.0301
166 | 332 | 1077.8809 | 2.022
167 | 334 | 1069.3359 | 2.0184
168 | 336 | 1048.584 | 2.0088
169 | 338 | 1040.0391 | 2.003
170 | 340 | 1027.832 | 1.9971
171 | 342 | 1018.0664 | 1.9913
172 | 344 | 998.5352 | 1.9825
173 | 346 | 988.7695 | 1.9774
174 | 348 | 981.4453 | 1.9715
175 | 350 | 961.9141 | 1.9598
176 | 352 | 948.4863 | 1.9539
177 | 354 | 941.1621 | 1.9488
178 | 356 | 921.6309 | 1.9393
179 | 358 | 913.0859 | 1.9327
180 | 360 | 904.541 | 1.9261
181 | 362 | 881.3477 | 1.9158
182 | 364 | 871.582 | 1.9092
183 | 366 | 864.2578 | 1.9034
184 | 368 | 854.4922 | 1.899
185 | 370 | 836.1816 | 1.8858
186 | 372 | 823.9746 | 1.8814
187 | 374 | 814.209 | 1.8734
188 | 376 | 795.8984 | 1.8631
189 | 378 | 784.9121 | 1.8565
190 | 380 | 777.5879 | 1.8499
191 | 382 | 755.6152 | 1.8397
192 | 384 | 744.6289 | 1.8309
193 | 386 | 737.3047 | 1.8243
194 | 388 | 717.7734 | 1.8133
195 | 390 | 711.6699 | 1.8067
196 | 392 | 697.0215 | 1.7987
197 | 394 | 687.2559 | 1.7913
198 | 396 | 667.7246 | 1.7804
199 | 398 | 661.6211 | 1.7723
200 | 400 | 653.0762 | 1.7657
201 | 402 | 629.8828 | 1.754
202 | 404 | 618.8965 | 1.7467
203 | 406 | 611.5723 | 1.7386
204 | 408 | 593.2617 | 1.7262
205 | 410 | 584.7168 | 1.7181
206 | 412 | 570.0684 | 1.7108
207 | 414 | 551.7578 | 1.6976
208 | 416 | 540.7715 | 1.6895
209 | 418 | 535.8887 | 1.6815
210 | 420 | 524.9023 | 1.6734
211 | 422 | 502.9297 | 1.6617
212 | 424 | 494.3848 | 1.6522
213 | 426 | 483.3984 | 1.6441
214 | 428 | 467.5293 | 1.6317
215 | 430 | 455.3223 | 1.6229
216 | 432 | 444.3359 | 1.6141
217 | 434 | 426.0254 | 1.6009
218 | 436 | 416.2598 | 1.5907
219 | 438 | 408.9355 | 1.5833
220 | 440 | 388.1836 | 1.5694
221 | 442 | 377.1973 | 1.5592
222 | 444 | 368.6523 | 1.5511
223 | 446 | 357.666 | 1.5423
224 | 448 | 343.0176 | 1.5262
225 | 450 | 328.3691 | 1.5189
226 | 452 | 318.6035 | 1.5094
227 | 454 | 301.5137 | 1.4947
228 | 456 | 289.3066 | 1.4837
229 | 458 | 283.2031 | 1.475
230 | 460 | 258.7891 | 1.4596
231 | 462 | 252.6855 | 1.4493
232 | 464 | 244.1406 | 1.4398
233 | 466 | 231.9336 | 1.4303
234 | 468 | 214.8438 | 1.4142
235 | 470 | 202.6367 | 1.4032
236 | 472 | 194.0918 | 1.3937
237 | 474 | 177.002 | 1.3776
238 | 476 | 164.7949 | 1.3666
239 | 478 | 155.0293 | 1.3556
240 | 480 | 133.0566 | 1.3402
241 | 482 | 126.9531 | 1.3278
242 | 484 | 117.1875 | 1.3175
243 | 486 | 98.877 | 1.3007
244 | 488 | 85.4492 | 1.2882
245 | 490 | 76.9043 | 1.278
246 | 492 | 67.1387 | 1.2655
247 | 494 | 46.3867 | 1.2487
248 | 496 | 40.2832 | 1.2362
249 | 498 | 29.2969 | 1.2238
250 | 500 | 10.9863 | 1.2084
251 | 502 | -1.2207 | 1.1952
252 | 504 | -12.207 | 1.1813
253 | 506 | -20.752 | 1.1696
254 | 508 | -26.8555 | 1.1579
255 | 510 | -48.8281 | 1.141
256 | 512 | -58.5938 | 1.1271
257 | 514 | -65.918 | 1.1154
258 | 516 | -86.6699 | 1.0963
259 | 518 | -97.6562 | 1.081
260 | 520 | -108.6426 | 1.0685
261 | 522 | -124.5117 | 1.0495
262 | 524 | -134.2773 | 1.0363
263 | 526 | -144.043 | 1.0224
264 | 528 | -156.25 | 1.0092
265 | 530 | -172.1191 | 0.98941
266 | 532 | -185.5469 | 0.97403
267 | 534 | -195.3125 | 0.96012
268 | 536 | -213.623 | 0.93888
269 | 538 | -220.9473 | 0.92423
270 | 540 | -230.7129 | 0.90958
271 | 542 | -252.6855 | 0.88761
272 | 544 | -263.6719 | 0.8715
273 | 546 | -273.4375 | 0.85759
274 | 548 | -289.3066 | 0.83635
275 | 550 | -302.7344 | 0.8195
276 | 552 | -310.0586 | 0.80266
277 | 554 | -317.3828 | 0.78875
278 | 556 | -338.1348 | 0.76677
279 | 558 | -350.3418 | 0.7492
280 | 560 | -356.4453 | 0.73455
281 | 562 | -378.418 | 0.71038
282 | 564 | -389.4043 | 0.69427
283 | 566 | -397.9492 | 0.67596
284 | 568 | -416.2598 | 0.65326
285 | 570 | -426.0254 | 0.63568
286 | 572 | -438.2324 | 0.61737
287 | 574 | -455.3223 | 0.59321
288 | 576 | -467.5293 | 0.57636
289 | 578 | -474.8535 | 0.55659
290 | 580 | -485.8398 | 0.53901
291 | 582 | -501.709 | 0.51484
292 | 584 | -511.4746 | 0.4958
293 | 586 | -523.6816 | 0.47749
294 | 588 | -546.875 | 0.45333
295 | 590 | -552.9785 | 0.43282
296 | 592 | -562.7441 | 0.41378
297 | 594 | -583.4961 | 0.38668
298 | 596 | -592.041 | 0.36691
299 | 598 | -599.3652 | 0.3464
300 | 600 | -618.8965 | 0.32077
301 | 602 | -633.5449 | 0.2988
302 | 604 | -642.0898 | 0.27829
303 | 606 | -651.8555 | 0.25779
304 | 608 | -667.7246 | 0.23216
305 | 610 | -681.1523 | 0.21019
306 | 612 | -687.2559 | 0.19041
307 | 614 | -705.5664 | 0.16258
308 | 616 | -715.332 | 0.13915
309 | 618 | -729.9805 | 0.11718
310 | 620 | -745.8496 | 0.087882
311 | 622 | -756.8359 | 0.065912
312 | 624 | -767.8223 | 0.042477
313 | 626 | -776.3672 | 0.021238
314 | 628 | -794.6777 | -0.0080559
315 | 630 | -804.4434 | -0.030759
316 | 632 | -815.4297 | -0.053462
317 | 634 | -832.5195 | -0.082756
318 | 636 | -845.9473 | -0.10766
319 | 638 | -854.4922 | -0.13109
320 | 640 | -875.2441 | -0.16258
321 | 642 | -881.3477 | -0.18895
322 | 644 | -891.1133 | -0.21165
323 | 646 | -910.6445 | -0.24314
324 | 648 | -924.0723 | -0.26877
325 | 650 | -930.1758 | -0.29441
326 | 652 | -942.3828 | -0.32004
327 | 654 | -961.9141 | -0.3508
328 | 656 | -971.6797 | -0.37716
329 | 658 | -977.7832 | -0.40206
330 | 660 | -1000.9766 | -0.43502
331 | 662 | -1010.7422 | -0.46285
332 | 664 | -1019.2871 | -0.48848
333 | 666 | -1041.2598 | -0.52217
334 | 668 | -1046.1426 | -0.55073
335 | 670 | -1059.5703 | -0.57783
336 | 672 | -1076.6602 | -0.61225
337 | 674 | -1085.2051 | -0.64154
338 | 676 | -1094.9707 | -0.67084
339 | 678 | -1108.3984 | -0.69793
340 | 680 | -1123.0469 | -0.73235
341 | 682 | -1136.4746 | -0.76165
342 | 684 | -1147.4609 | -0.79094
343 | 686 | -1164.5508 | -0.82463
344 | 688 | -1173.0957 | -0.85832
345 | 690 | -1184.082 | -0.88615
346 | 692 | -1204.834 | -0.92423
347 | 694 | -1210.9375 | -0.95572
348 | 696 | -1225.5859 | -0.98575
349 | 698 | -1242.6758 | -1.0246
350 | 700 | -1253.6621 | -1.0597
351 | 702 | -1259.7656 | -1.0919
352 | 704 | -1270.752 | -1.1205
353 | 706 | -1290.2832 | -1.16
354 | 708 | -1303.7109 | -1.1937
355 | 710 | -1309.8145 | -1.2267
356 | 712 | -1330.5664 | -1.2677
357 | 714 | -1341.5527 | -1.3021
358 | 716 | -1351.3184 | -1.3358
359 | 718 | -1365.9668 | -1.3798
360 | 720 | -1379.3945 | -1.4156
361 | 722 | -1386.7188 | -1.4523
362 | 724 | -1403.8086 | -1.4969
363 | 726 | -1416.0156 | -1.535
364 | 728 | -1429.4434 | -1.5731
365 | 730 | -1435.5469 | -1.6097
366 | 732 | -1456.2988 | -1.6559
367 | 734 | -1467.2852 | -1.6954
368 | 736 | -1475.8301 | -1.7364
369 | 738 | -1492.9199 | -1.7855
370 | 740 | -1503.9062 | -1.828
371 | 742 | -1514.8926 | -1.8704
372 | 744 | -1533.2031 | -1.9224
373 | 746 | -1544.1895 | -1.9686
374 | 748 | -1552.7344 | -2.0147
375 | 750 | -1563.7207 | -2.0601
376 | 752 | -1580.8105 | -2.1143
377 | 754 | -1560.0586 | -2.1355
378 | 756 | -1550.293 | -2.1539
379 | 758 | -1545.4102 | -2.1678
380 | 760 | -1531.9824 | -2.178
381 | 762 | -1513.6719 | -2.1795
382 | 764 | -1505.127 | -2.1839
383 | 766 | -1491.6992 | -2.1868
384 | 768 | -1475.8301 | -2.1839
385 | 770 | -1463.623 | -2.1839
386 | 772 | -1457.5195 | -2.1839
387 | 774 | -1437.9883 | -2.1788
388 | 776 | -1428.2227 | -2.1751
389 | 778 | -1413.5742 | -2.1736
390 | 780 | -1407.4707 | -2.1707
391 | 782 | -1389.1602 | -2.1626
392 | 784 | -1379.3945 | -2.1612
393 | 786 | -1370.8496 | -2.1575
394 | 788 | -1347.6562 | -2.1509
395 | 790 | -1340.332 | -2.1465
396 | 792 | -1330.5664 | -2.1436
397 | 794 | -1311.0352 | -2.1355
398 | 796 | -1303.7109 | -2.1311
399 | 798 | -1289.0625 | -2.1282
400 | 800 | -1273.1934 | -2.1187
401 | 802 | -1260.9863 | -2.1143
402 | 804 | -1252.4414 | -2.1114
403 | 806 | -1243.8965 | -2.1055
404 | 808 | -1221.9238 | -2.0967
405 | 810 | -1214.5996 | -2.0931
406 | 812 | -1203.6133 | -2.0879
407 | 814 | -1184.082 | -2.0792
408 | 816 | -1174.3164 | -2.074
409 | 818 | -1165.7715 | -2.0682
410 | 820 | -1146.2402 | -2.0601
411 | 822 | -1132.8125 | -2.0557
412 | 824 | -1124.2676 | -2.0499
413 | 826 | -1105.957 | -2.0396
414 | 828 | -1096.1914 | -2.0359
415 | 830 | -1088.8672 | -2.0301
416 | 832 | -1075.4395 | -2.0257
417 | 834 | -1057.1289 | -2.0162
418 | 836 | -1047.3633 | -2.0103
419 | 838 | -1040.0391 | -2.0059
420 | 840 | -1019.2871 | -1.9957
421 | 842 | -1007.0801 | -1.9905
422 | 844 | -998.5352 | -1.9839
423 | 846 | -980.2246 | -1.9752
424 | 848 | -971.6797 | -1.9693
425 | 850 | -961.9141 | -1.9634
426 | 852 | -941.1621 | -1.9532
427 | 854 | -931.3965 | -1.9466
428 | 856 | -920.4102 | -1.9407
429 | 858 | -914.3066 | -1.9349
430 | 860 | -891.1133 | -1.9239
431 | 862 | -882.5684 | -1.9173
432 | 864 | -875.2441 | -1.9122
433 | 866 | -850.8301 | -1.9005
434 | 868 | -844.7266 | -1.8953
435 | 870 | -832.5195 | -1.8887
436 | 872 | -814.209 | -1.877
437 | 874 | -806.8848 | -1.8712
438 | 876 | -794.6777 | -1.8646
439 | 878 | -778.8086 | -1.8529
440 | 880 | -765.3809 | -1.847
441 | 882 | -759.2773 | -1.8404
442 | 884 | -748.291 | -1.8338
443 | 886 | -726.3184 | -1.8206
444 | 888 | -718.9941 | -1.8148
445 | 890 | -708.0078 | -1.8074
446 | 892 | -690.918 | -1.7957
447 | 894 | -679.9316 | -1.7884
448 | 896 | -667.7246 | -1.7811
449 | 898 | -651.8555 | -1.7694
450 | 900 | -637.207 | -1.7628
451 | 902 | -632.3242 | -1.7555
452 | 904 | -622.5586 | -1.7474
453 | 906 | -600.5859 | -1.7349
454 | 908 | -593.2617 | -1.7276
455 | 910 | -582.2754 | -1.7196
456 | 912 | -563.9648 | -1.7071
457 | 914 | -555.4199 | -1.6991
458 | 916 | -541.9922 | -1.6903
459 | 918 | -524.9023 | -1.6786
460 | 920 | -512.6953 | -1.6683
461 | 922 | -506.5918 | -1.6624
462 | 924 | -488.2812 | -1.6485
463 | 926 | -474.8535 | -1.6405
464 | 928 | -466.3086 | -1.6317
465 | 930 | -454.1016 | -1.6251
466 | 932 | -438.2324 | -1.6104
467 | 934 | -429.6875 | -1.6017
468 | 936 | -416.2598 | -1.5921
469 | 938 | -396.7285 | -1.579
470 | 940 | -388.1836 | -1.5687
471 | 942 | -377.1973 | -1.5606
472 | 944 | -361.3281 | -1.5467
473 | 946 | -347.9004 | -1.5365
474 | 948 | -338.1348 | -1.5284
475 | 950 | -316.1621 | -1.5138
476 | 952 | -311.2793 | -1.5035
477 | 954 | -299.0723 | -1.4933
478 | 956 | -294.1895 | -1.4845
479 | 958 | -273.4375 | -1.4698
480 | 960 | -258.7891 | -1.4603
481 | 962 | -251.4648 | -1.4501
482 | 964 | -233.1543 | -1.4354
483 | 966 | -224.6094 | -1.4237
484 | 968 | -213.623 | -1.4142
485 | 970 | -192.8711 | -1.3981
486 | 972 | -186.7676 | -1.3871
487 | 974 | -173.3398 | -1.3776
488 | 976 | -153.8086 | -1.3607
489 | 978 | -144.043 | -1.3497
490 | 980 | -137.9395 | -1.338
491 | 982 | -124.5117 | -1.3278
492 | 984 | -109.8633 | -1.3124
493 | 986 | -100.0977 | -1.2999
494 | 988 | -90.332 | -1.2889
495 | 990 | -69.5801 | -1.2721
496 | 992 | -61.0352 | -1.2604
497 | 994 | -45.166 | -1.2479
498 | 996 | -31.7383 | -1.2311
499 | 998 | -19.5312 | -1.2179
500 | 1000 | -8.5449 | -1.2062
501 | 1002 | 1.2207 | -1.1937
Center data before PMax, ±Pr and ±Vc Calc.
PMax (µC/cm2) | 2.1158
Pr (µC/cm2) | 1.1965
-Pr (µC/cm2) | -1.1937
Ec (kV/cm) | 132073.5456
-Ec (kV/cm) | -157402.0123
CMax-Eff (nF) | 1.0472
Offset (µC/cm2) | 0.66498
Vert. (±Pr) Shift (µC/cm2) | 0.0013915
Horiz. Shift (±Ec) | -12664.2333
A (Loop Area - µC/cm2·Volts) | 24.7927
Hysteresis Version: 5.3.0 - Radiant Technologies, Inc., 1999 - 10/02/14