## Hysteresis Task
Hysteresis
Executed Version | 5.3.0
Vision Version | 5.3.1 (R)
Vision Compiled | 2014-09-10
Driver Version | 5.1.14
Windows Version | Windows 7
Processor Information | x86 (AMD or Intel) - 4 Processors
Tester Name | RT66B0914-297
Tester S/N | RT66B0914-297
Internal Amp Type | No Internal Amp
Internal Amp Serial | 0
Execution Count | 1
Excel Date | 9/11/2023 - 18:9:17
Configuration Date | 2023-11-09 17:35
Execution Date | 2023-11-09 18:09
Sample Info.
Sample Name
Lot Name
Wafer Name
Die Row/Column | 0/0
Capacitor ID | 0
Area (cm2) | 0.78928
Thickness (µm) | 1993.333
Mux Adjust | Disabled
Amplifier | High Voltage (HVA)
HVI Channel/Port | 1/1
DRIVE Gain Factor | 1000
DRIVE Voltage Limit | 4000
Tester Info
Tester Name | RT66B0914-297
Tester Serial Number | RT66B0914-297
Return Signal Amp. Level [Index] | 0.0021 [3]
Hysteresis Info
Task Name | Hyst-1
Max. Volts | 1793.9997
Max. Field (kV/cm) | 9
Hysteresis Period (ms) | 1000
Preset Disabled
Profile | Standard Bipolar
Data | Valid Data
Point | Time (ms) | Field (kV/cm) | Measured Polarization (µC/cm2)
1 | 2 | 2.4414 | -1.0183
2 | 4 | 7.3242 | -1.0154
3 | 6 | 25.6348 | -1.0088
4 | 8 | 37.8418 | -1.0044
5 | 10 | 57.373 | -0.99637
6 | 12 | 67.1387 | -0.99197
7 | 14 | 86.6699 | -0.98392
8 | 16 | 96.4355 | -0.97806
9 | 18 | 112.3047 | -0.96854
10 | 20 | 128.1738 | -0.96268
11 | 22 | 144.043 | -0.95169
12 | 24 | 156.25 | -0.94437
13 | 26 | 175.7812 | -0.93265
14 | 28 | 184.3262 | -0.92386
15 | 30 | 200.1953 | -0.90995
16 | 32 | 214.8438 | -0.90043
17 | 34 | 230.7129 | -0.88578
18 | 36 | 240.4785 | -0.8748
19 | 38 | 251.4648 | -0.86454
20 | 40 | 272.2168 | -0.84697
21 | 42 | 279.541 | -0.83525
22 | 44 | 300.293 | -0.81767
23 | 46 | 311.2793 | -0.80229
24 | 48 | 327.1484 | -0.78398
25 | 50 | 340.5762 | -0.76787
26 | 52 | 357.666 | -0.7481
27 | 54 | 368.6523 | -0.73126
28 | 56 | 389.4043 | -0.71002
29 | 58 | 399.1699 | -0.69244
30 | 60 | 415.0391 | -0.67047
31 | 62 | 428.4668 | -0.65289
32 | 64 | 444.3359 | -0.62799
33 | 66 | 452.8809 | -0.61042
34 | 68 | 465.0879 | -0.59357
35 | 70 | 484.6191 | -0.56941
36 | 72 | 493.1641 | -0.55036
37 | 74 | 513.916 | -0.52546
38 | 76 | 524.9023 | -0.50642
39 | 78 | 541.9922 | -0.48079
40 | 80 | 554.1992 | -0.45955
41 | 82 | 572.5098 | -0.43392
42 | 84 | 583.4961 | -0.41195
43 | 86 | 600.5859 | -0.38485
44 | 88 | 612.793 | -0.36508
45 | 90 | 628.6621 | -0.33578
46 | 92 | 643.3105 | -0.31381
47 | 94 | 656.7383 | -0.28379
48 | 96 | 666.5039 | -0.26108
49 | 98 | 687.2559 | -0.23252
50 | 100 | 699.4629 | -0.20835
51 | 102 | 706.7871 | -0.18638
52 | 104 | 727.5391 | -0.15855
53 | 106 | 737.3047 | -0.13512
54 | 108 | 754.3945 | -0.10509
55 | 110 | 769.043 | -0.080193
56 | 112 | 784.9121 | -0.049434
57 | 114 | 797.1191 | -0.023801
58 | 116 | 816.6504 | 0.0069574
59 | 118 | 826.416 | 0.03259
60 | 120 | 842.2852 | 0.064813
61 | 122 | 854.4922 | 0.09191
62 | 124 | 871.582 | 0.1256
63 | 126 | 880.127 | 0.1505
64 | 128 | 904.541 | 0.18492
65 | 130 | 910.6445 | 0.21202
66 | 132 | 932.6172 | 0.24717
67 | 134 | 938.7207 | 0.275
68 | 136 | 948.4863 | 0.30136
69 | 138 | 968.0176 | 0.33432
70 | 140 | 980.2246 | 0.36361
71 | 142 | 997.3145 | 0.39803
72 | 144 | 1009.5215 | 0.4266
73 | 146 | 1029.0527 | 0.46248
74 | 148 | 1036.377 | 0.49324
75 | 150 | 1058.3496 | 0.52986
76 | 152 | 1065.6738 | 0.56062
77 | 154 | 1087.6465 | 0.5987
78 | 156 | 1097.4121 | 0.62946
79 | 158 | 1116.9434 | 0.66827
80 | 160 | 1124.2676 | 0.70123
81 | 162 | 1145.0195 | 0.73858
82 | 164 | 1154.7852 | 0.77153
83 | 166 | 1174.3164 | 0.81181
84 | 168 | 1185.3027 | 0.84477
85 | 170 | 1191.4062 | 0.87626
86 | 172 | 1214.5996 | 0.91654
87 | 174 | 1221.9238 | 0.95023
88 | 176 | 1240.2344 | 0.99124
89 | 178 | 1251.2207 | 1.0257
90 | 180 | 1269.5312 | 1.0674
91 | 182 | 1280.5176 | 1.104
92 | 184 | 1298.8281 | 1.1465
93 | 186 | 1307.373 | 1.1824
94 | 188 | 1329.3457 | 1.2278
95 | 190 | 1339.1113 | 1.2651
96 | 192 | 1357.4219 | 1.3105
97 | 194 | 1368.4082 | 1.3501
98 | 196 | 1386.7188 | 1.3962
99 | 198 | 1396.4844 | 1.4358
100 | 200 | 1408.6914 | 1.4753
101 | 202 | 1424.5605 | 1.5207
102 | 204 | 1436.7676 | 1.5625
103 | 206 | 1457.5195 | 1.6101
104 | 208 | 1464.8438 | 1.6526
105 | 210 | 1486.8164 | 1.7024
106 | 212 | 1492.9199 | 1.7456
107 | 214 | 1514.8926 | 1.7976
108 | 216 | 1524.6582 | 1.843
109 | 218 | 1542.9688 | 1.8972
110 | 220 | 1553.9551 | 1.9433
111 | 222 | 1569.8242 | 1.9997
112 | 224 | 1583.252 | 2.0488
113 | 226 | 1604.0039 | 2.1066
114 | 228 | 1611.3281 | 2.1579
115 | 230 | 1632.0801 | 2.2201
116 | 232 | 1639.4043 | 2.2736
117 | 234 | 1650.3906 | 2.3263
118 | 236 | 1671.1426 | 2.3886
119 | 238 | 1682.1289 | 2.445
120 | 240 | 1695.5566 | 2.5101
121 | 242 | 1708.9844 | 2.5724
122 | 244 | 1728.5156 | 2.6442
123 | 246 | 1737.0605 | 2.7079
124 | 248 | 1756.5918 | 2.7826
125 | 250 | 1763.916 | 2.8529
126 | 252 | 1785.8887 | 2.9342
127 | 254 | 1768.7988 | 2.973
128 | 256 | 1757.8125 | 3.0059
129 | 258 | 1740.7227 | 3.0235
130 | 260 | 1726.0742 | 3.0411
131 | 262 | 1708.9844 | 3.0477
132 | 264 | 1699.2188 | 3.0557
133 | 266 | 1679.6875 | 3.0572
134 | 268 | 1671.1426 | 3.0609
135 | 270 | 1649.1699 | 3.0601
136 | 272 | 1640.625 | 3.0609
137 | 274 | 1633.3008 | 3.0609
138 | 276 | 1613.7695 | 3.055
139 | 278 | 1602.7832 | 3.0535
140 | 280 | 1580.8105 | 3.0484
141 | 282 | 1572.2656 | 3.0462
142 | 284 | 1552.7344 | 3.0389
143 | 286 | 1541.748 | 3.036
144 | 288 | 1523.4375 | 3.0286
145 | 290 | 1513.6719 | 3.0243
146 | 292 | 1495.3613 | 3.0155
147 | 294 | 1483.1543 | 3.0125
148 | 296 | 1467.2852 | 3.0067
149 | 298 | 1458.7402 | 3.0008
150 | 300 | 1437.9883 | 2.992
151 | 302 | 1427.002 | 2.9876
152 | 304 | 1405.0293 | 2.9788
153 | 306 | 1397.7051 | 2.9759
154 | 308 | 1386.7188 | 2.9701
155 | 310 | 1365.9668 | 2.9605
156 | 312 | 1358.6426 | 2.9569
157 | 314 | 1340.332 | 2.9474
158 | 316 | 1331.7871 | 2.9415
159 | 318 | 1311.0352 | 2.9327
160 | 320 | 1301.2695 | 2.929
161 | 322 | 1280.5176 | 2.9181
162 | 324 | 1273.1934 | 2.9122
163 | 326 | 1251.2207 | 2.9027
164 | 328 | 1241.4551 | 2.8968
165 | 330 | 1224.3652 | 2.8873
166 | 332 | 1214.5996 | 2.8814
167 | 334 | 1195.0684 | 2.8697
168 | 336 | 1182.8613 | 2.8653
169 | 338 | 1175.5371 | 2.8602
170 | 340 | 1156.0059 | 2.8492
171 | 342 | 1149.9023 | 2.8441
172 | 344 | 1127.9297 | 2.8324
173 | 346 | 1118.1641 | 2.8258
174 | 348 | 1094.9707 | 2.8148
175 | 350 | 1086.4258 | 2.8104
176 | 352 | 1069.3359 | 2.7987
177 | 354 | 1059.5703 | 2.7914
178 | 356 | 1041.2598 | 2.7811
179 | 358 | 1029.0527 | 2.7738
180 | 360 | 1010.7422 | 2.7628
181 | 362 | 997.3145 | 2.7569
182 | 364 | 980.2246 | 2.7445
183 | 366 | 970.459 | 2.7372
184 | 368 | 949.707 | 2.7269
185 | 370 | 941.1621 | 2.7189
186 | 372 | 932.6172 | 2.7123
187 | 374 | 910.6445 | 2.6998
188 | 376 | 900.8789 | 2.6925
189 | 378 | 882.5684 | 2.6793
190 | 380 | 874.0234 | 2.6735
191 | 382 | 856.9336 | 2.661
192 | 384 | 844.7266 | 2.653
193 | 386 | 823.9746 | 2.6405
194 | 388 | 816.6504 | 2.6332
195 | 390 | 794.6777 | 2.62
196 | 392 | 787.3535 | 2.6105
197 | 394 | 765.3809 | 2.5995
198 | 396 | 755.6152 | 2.5892
199 | 398 | 739.7461 | 2.5768
200 | 400 | 727.5391 | 2.568
201 | 402 | 710.4492 | 2.5541
202 | 404 | 695.8008 | 2.5453
203 | 406 | 688.4766 | 2.5372
204 | 408 | 670.166 | 2.5241
205 | 410 | 659.1797 | 2.5145
206 | 412 | 640.8691 | 2.5014
207 | 414 | 628.6621 | 2.4911
208 | 416 | 610.3516 | 2.4772
209 | 418 | 600.5859 | 2.4669
210 | 420 | 583.4961 | 2.453
211 | 422 | 571.2891 | 2.4435
212 | 424 | 552.9785 | 2.4274
213 | 426 | 544.4336 | 2.4186
214 | 428 | 522.4609 | 2.404
215 | 430 | 516.3574 | 2.393
216 | 432 | 493.1641 | 2.3761
217 | 434 | 485.8398 | 2.3673
218 | 436 | 467.5293 | 2.3512
219 | 438 | 456.543 | 2.3402
220 | 440 | 449.2188 | 2.33
221 | 442 | 426.0254 | 2.3153
222 | 444 | 418.7012 | 2.3029
223 | 446 | 399.1699 | 2.286
224 | 448 | 388.1836 | 2.2743
225 | 450 | 368.6523 | 2.2589
226 | 452 | 358.8867 | 2.2472
227 | 454 | 341.7969 | 2.2304
228 | 456 | 330.8105 | 2.2187
229 | 458 | 313.7207 | 2.2018
230 | 460 | 299.0723 | 2.1886
231 | 462 | 284.4238 | 2.1718
232 | 464 | 272.2168 | 2.1564
233 | 466 | 251.4648 | 2.1388
234 | 468 | 244.1406 | 2.1257
235 | 470 | 231.9336 | 2.1147
236 | 472 | 214.8438 | 2.0949
237 | 474 | 202.6367 | 2.0824
238 | 476 | 181.8848 | 2.0634
239 | 478 | 172.1191 | 2.0502
240 | 480 | 157.4707 | 2.0312
241 | 482 | 144.043 | 2.0158
242 | 484 | 124.5117 | 1.996
243 | 486 | 115.9668 | 1.9814
244 | 488 | 95.2148 | 1.9623
245 | 490 | 90.332 | 1.947
246 | 492 | 65.918 | 1.9265
247 | 494 | 61.0352 | 1.9111
248 | 496 | 42.7246 | 1.8891
249 | 498 | 30.5176 | 1.8745
250 | 500 | 8.5449 | 1.8525
251 | 502 | -1.2207 | 1.8356
252 | 504 | -6.1035 | 1.8203
253 | 506 | -18.3105 | 1.8042
254 | 508 | -35.4004 | 1.7836
255 | 510 | -51.2695 | 1.7675
256 | 512 | -64.6973 | 1.7456
257 | 514 | -78.125 | 1.7295
258 | 516 | -98.877 | 1.7053
259 | 518 | -107.4219 | 1.6877
260 | 520 | -124.5117 | 1.665
261 | 522 | -136.7188 | 1.6467
262 | 524 | -156.25 | 1.6211
263 | 526 | -164.7949 | 1.602
264 | 528 | -186.7676 | 1.5786
265 | 530 | -190.4297 | 1.5588
266 | 532 | -213.623 | 1.5339
267 | 534 | -222.168 | 1.5141
268 | 536 | -230.7129 | 1.4951
269 | 538 | -251.4648 | 1.4702
270 | 540 | -261.2305 | 1.4497
271 | 542 | -283.2031 | 1.4241
272 | 544 | -289.3066 | 1.4021
273 | 546 | -307.6172 | 1.3772
274 | 548 | -319.8242 | 1.3567
275 | 550 | -338.1348 | 1.3274
276 | 552 | -349.1211 | 1.3062
277 | 554 | -364.9902 | 1.2776
278 | 556 | -375.9766 | 1.2556
279 | 558 | -394.2871 | 1.2271
280 | 560 | -408.9355 | 1.2029
281 | 562 | -424.8047 | 1.1743
282 | 564 | -434.5703 | 1.1494
283 | 566 | -456.543 | 1.1194
284 | 568 | -463.8672 | 1.096
285 | 570 | -477.2949 | 1.0733
286 | 572 | -491.9434 | 1.044
287 | 574 | -505.3711 | 1.0205
288 | 576 | -524.9023 | 0.98831
289 | 578 | -533.4473 | 0.96341
290 | 580 | -552.9785 | 0.93119
291 | 582 | -561.5234 | 0.90556
292 | 584 | -584.7168 | 0.87406
293 | 586 | -593.2617 | 0.84697
294 | 588 | -612.793 | 0.81328
295 | 590 | -620.1172 | 0.78691
296 | 592 | -640.8691 | 0.75249
297 | 594 | -650.6348 | 0.72466
298 | 596 | -668.9453 | 0.69024
299 | 598 | -681.1523 | 0.66168
300 | 600 | -695.8008 | 0.6258
301 | 602 | -710.4492 | 0.5965
302 | 604 | -716.5527 | 0.56867
303 | 606 | -734.8633 | 0.53572
304 | 608 | -745.8496 | 0.50642
305 | 610 | -767.8223 | 0.4698
306 | 612 | -773.9258 | 0.44051
307 | 614 | -794.6777 | 0.40243
308 | 616 | -805.6641 | 0.37094
309 | 618 | -823.9746 | 0.33432
310 | 620 | -834.9609 | 0.30356
311 | 622 | -850.8301 | 0.26401
312 | 624 | -866.6992 | 0.23106
313 | 626 | -885.0098 | 0.19298
314 | 628 | -894.7754 | 0.15855
315 | 630 | -910.6445 | 0.12047
316 | 632 | -922.8516 | 0.083855
317 | 634 | -932.6172 | 0.052363
318 | 636 | -950.9277 | 0.013549
319 | 638 | -960.6934 | -0.02014
320 | 640 | -976.5625 | -0.061152
321 | 642 | -991.2109 | -0.09484
322 | 644 | -1008.3008 | -0.13732
323 | 646 | -1015.625 | -0.17247
324 | 648 | -1037.5977 | -0.21641
325 | 650 | -1048.584 | -0.25083
326 | 652 | -1068.1152 | -0.29477
327 | 654 | -1075.4395 | -0.33212
328 | 656 | -1094.9707 | -0.37753
329 | 658 | -1103.5156 | -0.41488
330 | 660 | -1126.709 | -0.45882
331 | 662 | -1132.8125 | -0.4991
332 | 664 | -1154.7852 | -0.54451
333 | 666 | -1166.9922 | -0.58332
334 | 668 | -1173.0957 | -0.62067
335 | 670 | -1193.8477 | -0.66534
336 | 672 | -1202.3926 | -0.70489
337 | 674 | -1224.3652 | -0.75103
338 | 676 | -1232.9102 | -0.79277
339 | 678 | -1253.6621 | -0.84111
340 | 680 | -1259.7656 | -0.88212
341 | 682 | -1282.959 | -0.93119
342 | 684 | -1290.2832 | -0.97366
343 | 686 | -1309.8145 | -1.0227
344 | 688 | -1320.8008 | -1.0659
345 | 690 | -1337.8906 | -1.1179
346 | 692 | -1351.3184 | -1.1619
347 | 694 | -1368.4082 | -1.2139
348 | 696 | -1375.7324 | -1.2586
349 | 698 | -1395.2637 | -1.3113
350 | 700 | -1409.9121 | -1.3582
351 | 702 | -1416.0156 | -1.4036
352 | 704 | -1435.5469 | -1.4556
353 | 706 | -1446.5332 | -1.5017
354 | 708 | -1463.623 | -1.5559
355 | 710 | -1477.0508 | -1.6028
356 | 712 | -1492.9199 | -1.6606
357 | 714 | -1502.6855 | -1.7097
358 | 716 | -1524.6582 | -1.769
359 | 718 | -1531.9824 | -1.8195
360 | 720 | -1555.1758 | -1.8796
361 | 722 | -1558.8379 | -1.9338
362 | 724 | -1582.0312 | -1.9946
363 | 726 | -1590.5762 | -2.0495
364 | 728 | -1608.8867 | -2.1132
365 | 730 | -1623.5352 | -2.1718
366 | 732 | -1639.4043 | -2.237
367 | 734 | -1647.9492 | -2.297
368 | 736 | -1658.9355 | -2.3549
369 | 738 | -1676.0254 | -2.4223
370 | 740 | -1690.6738 | -2.483
371 | 742 | -1707.7637 | -2.5563
372 | 744 | -1715.0879 | -2.6229
373 | 746 | -1735.8398 | -2.6976
374 | 748 | -1746.8262 | -2.7672
375 | 750 | -1768.7988 | -2.847
376 | 752 | -1776.123 | -2.9225
377 | 754 | -1765.1367 | -2.9708
378 | 756 | -1745.6055 | -2.9979
379 | 758 | -1735.8398 | -3.0228
380 | 760 | -1721.1914 | -3.0352
381 | 762 | -1707.7637 | -3.047
382 | 764 | -1687.0117 | -3.0506
383 | 766 | -1677.2461 | -3.0579
384 | 768 | -1657.7148 | -3.0572
385 | 770 | -1652.832 | -3.0587
386 | 772 | -1639.4043 | -3.0609
387 | 774 | -1618.6523 | -3.0572
388 | 776 | -1610.1074 | -3.0565
389 | 778 | -1588.1348 | -3.0514
390 | 780 | -1584.4727 | -3.0492
391 | 782 | -1562.5 | -3.0433
392 | 784 | -1550.293 | -3.0404
393 | 786 | -1533.2031 | -3.033
394 | 788 | -1522.2168 | -3.0294
395 | 790 | -1507.5684 | -3.0221
396 | 792 | -1494.1406 | -3.0191
397 | 794 | -1473.3887 | -3.0096
398 | 796 | -1463.623 | -3.0059
399 | 798 | -1444.0918 | -3.0001
400 | 800 | -1439.209 | -2.995
401 | 802 | -1417.2363 | -2.9847
402 | 804 | -1405.0293 | -2.981
403 | 806 | -1396.4844 | -2.9767
404 | 808 | -1378.1738 | -2.9679
405 | 810 | -1369.6289 | -2.9635
406 | 812 | -1350.0977 | -2.9539
407 | 814 | -1337.8906 | -2.9496
408 | 816 | -1317.1387 | -2.9393
409 | 818 | -1309.8145 | -2.9342
410 | 820 | -1291.5039 | -2.9261
411 | 822 | -1284.1797 | -2.921
412 | 824 | -1259.7656 | -2.91
413 | 826 | -1250 | -2.9056
414 | 828 | -1232.9102 | -2.8946
415 | 830 | -1223.1445 | -2.888
416 | 832 | -1206.0547 | -2.8792
417 | 834 | -1193.8477 | -2.8734
418 | 836 | -1173.0957 | -2.8617
419 | 838 | -1164.5508 | -2.8573
420 | 840 | -1156.0059 | -2.8522
421 | 842 | -1137.6953 | -2.8419
422 | 844 | -1125.4883 | -2.8346
423 | 846 | -1105.957 | -2.8243
424 | 848 | -1099.8535 | -2.8177
425 | 850 | -1076.6602 | -2.8067
426 | 852 | -1069.3359 | -2.7994
427 | 854 | -1049.8047 | -2.7892
428 | 856 | -1038.8184 | -2.7826
429 | 858 | -1020.5078 | -2.7709
430 | 860 | -1007.0801 | -2.7643
431 | 862 | -991.2109 | -2.7533
432 | 864 | -981.4453 | -2.746
433 | 866 | -963.1348 | -2.7335
434 | 868 | -953.3691 | -2.7277
435 | 870 | -931.3965 | -2.7152
436 | 872 | -921.6309 | -2.7086
437 | 874 | -914.3066 | -2.7028
438 | 876 | -894.7754 | -2.6896
439 | 878 | -883.7891 | -2.6808
440 | 880 | -863.0371 | -2.6691
441 | 882 | -853.2715 | -2.661
442 | 884 | -834.9609 | -2.6486
443 | 886 | -827.6367 | -2.6412
444 | 888 | -804.4434 | -2.6281
445 | 890 | -795.8984 | -2.62
446 | 892 | -775.1465 | -2.6075
447 | 894 | -767.8223 | -2.5988
448 | 896 | -750.7324 | -2.5856
449 | 898 | -737.3047 | -2.5761
450 | 900 | -718.9941 | -2.5629
451 | 902 | -705.5664 | -2.5555
452 | 904 | -699.4629 | -2.546
453 | 906 | -682.373 | -2.5321
454 | 908 | -668.9453 | -2.5233
455 | 910 | -650.6348 | -2.5101
456 | 912 | -638.4277 | -2.5014
457 | 914 | -621.3379 | -2.486
458 | 916 | -614.0137 | -2.4772
459 | 918 | -590.8203 | -2.4625
460 | 920 | -582.2754 | -2.4538
461 | 922 | -561.5234 | -2.4376
462 | 924 | -554.1992 | -2.4289
463 | 926 | -537.1094 | -2.4127
464 | 928 | -523.6816 | -2.4018
465 | 930 | -505.3711 | -2.3871
466 | 932 | -493.1641 | -2.3754
467 | 934 | -477.2949 | -2.36
468 | 936 | -467.5293 | -2.349
469 | 938 | -458.9844 | -2.3395
470 | 940 | -437.0117 | -2.3234
471 | 942 | -423.584 | -2.3124
472 | 944 | -408.9355 | -2.2963
473 | 946 | -399.1699 | -2.2853
474 | 948 | -375.9766 | -2.2685
475 | 950 | -369.873 | -2.2575
476 | 952 | -349.1211 | -2.2392
477 | 954 | -338.1348 | -2.2282
478 | 956 | -317.3828 | -2.2113
479 | 958 | -310.0586 | -2.1967
480 | 960 | -292.9688 | -2.1799
481 | 962 | -284.4238 | -2.1681
482 | 964 | -261.2305 | -2.1484
483 | 966 | -251.4648 | -2.1352
484 | 968 | -234.375 | -2.1176
485 | 970 | -222.168 | -2.1037
486 | 972 | -214.8438 | -2.092
487 | 974 | -195.3125 | -2.0722
488 | 976 | -185.5469 | -2.0597
489 | 978 | -166.0156 | -2.0407
490 | 980 | -153.8086 | -2.0261
491 | 982 | -134.2773 | -2.0063
492 | 984 | -126.9531 | -1.9931
493 | 986 | -108.6426 | -1.9726
494 | 988 | -95.2148 | -1.9572
495 | 990 | -80.5664 | -1.936
496 | 992 | -67.1387 | -1.9213
497 | 994 | -46.3867 | -1.9008
498 | 996 | -37.8418 | -1.884
499 | 998 | -18.3105 | -1.862
500 | 1000 | -9.7656 | -1.8474
501 | 1002 | -1.2207 | -1.8305
Center data before PMax, ±Pr and ±Vc Calc.
PMax (µC/cm2) | 2.9342
Pr (µC/cm2) | 1.8378
-Pr (µC/cm2) | -1.8305
Ec (kV/cm) | 161905.0061
-Ec (kV/cm) | -190334.4408
CMax-Eff (nF) | 1.2909
Offset (µC/cm2) | 1.0183
Vert. (±Pr) Shift (µC/cm2) | 0.003616
Horiz. Shift (±Ec) | -14214.7174
A (Loop Area - µC/cm2·Volts) | 42.7557
Hysteresis Version: 5.3.0 - Radiant Technologies, Inc., 1999 - 10/02/14