## Hysteresis Task
Hysteresis
Executed Version | 5.3.0
Vision Version | 5.3.1 (R)
Vision Compiled | 2014-09-10
Driver Version | 5.1.14
Windows Version | Windows 7
Processor Information | x86 (AMD or Intel) - 4 Processors
Tester Name | RT66B0914-297
Tester S/N | RT66B0914-297
Internal Amp Type | No Internal Amp
Internal Amp Serial | 0
Execution Count | 1
Excel Date | 9/11/2023 - 18:23:34
Configuration Date | 2023-11-09 17:35
Execution Date | 2023-11-09 18:23
Sample Info.
Sample Name
Lot Name
Wafer Name
Die Row/Column | 0/0
Capacitor ID | 0
Area (cm2) | 0.80649
Thickness (µm) | 2000
Mux Adjust | Disabled
Amplifier | High Voltage (HVA)
HVI Channel/Port | 1/1
DRIVE Gain Factor | 1000
DRIVE Voltage Limit | 4000
Tester Info
Tester Name | RT66B0914-297
Tester Serial Number | RT66B0914-297
Return Signal Amp. Level [Index] | 0.021 [2]
Hysteresis Info
Task Name | Hyst-1
Max. Volts | 480
Max. Field (kV/cm) | 2.4
Hysteresis Period (ms) | 1000
Preset Disabled
Profile | Standard Bipolar
Data | Valid Data
Point | Time (ms) | Field (kV/cm) | Measured Polarization (µC/cm2)
1 | 2.6 | 1.2207 | -0.018957
2 | 5.2 | 8.5449 | -0.015875
3 | 7.8 | 7.3242 | -0.01566
4 | 10.4 | 15.8691 | -0.012507
5 | 13 | 19.5312 | -0.012435
6 | 15.6 | 28.0762 | -0.0092099
7 | 18.2 | 29.2969 | -0.0091383
8 | 20.8 | 36.6211 | -0.0055546
9 | 23.4 | 36.6211 | -0.005483
10 | 26 | 47.6074 | -0.0021143
11 | 28.6 | 47.6074 | -0.0018277
12 | 31.2 | 56.1523 | 0.0016126
13 | 33.8 | 54.9316 | 0.0016843
14 | 36.4 | 67.1387 | 0.0054113
15 | 39 | 65.918 | 0.0055546
16 | 41.6 | 75.6836 | 0.0092816
17 | 44.2 | 75.6836 | 0.0095683
18 | 46.8 | 84.2285 | 0.013295
19 | 49.4 | 86.6699 | 0.013582
20 | 52 | 95.2148 | 0.017381
21 | 54.6 | 96.4355 | 0.017596
22 | 57.2 | 104.9805 | 0.021394
23 | 59.8 | 109.8633 | 0.021824
24 | 62.4 | 114.7461 | 0.025766
25 | 65 | 114.7461 | 0.026125
26 | 67.6 | 125.7324 | 0.030067
27 | 70.2 | 125.7324 | 0.030497
28 | 72.8 | 133.0566 | 0.034439
29 | 75.4 | 137.9395 | 0.034869
30 | 78 | 145.2637 | 0.038811
31 | 80.6 | 145.2637 | 0.039312
32 | 83.2 | 153.8086 | 0.043398
33 | 85.8 | 157.4707 | 0.043828
34 | 88.4 | 166.0156 | 0.047841
35 | 91 | 162.3535 | 0.048415
36 | 93.6 | 172.1191 | 0.052428
37 | 96.2 | 173.3398 | 0.053145
38 | 98.8 | 181.8848 | 0.057231
39 | 101.4 | 180.6641 | 0.057804
40 | 104 | 196.5332 | 0.061889
41 | 106.6 | 191.6504 | 0.062463
42 | 109.2 | 203.8574 | 0.066691
43 | 111.8 | 213.623 | 0.071135
44 | 114.4 | 214.8438 | 0.071852
45 | 117 | 223.3887 | 0.07608
46 | 119.6 | 224.6094 | 0.076797
47 | 122.2 | 231.9336 | 0.081098
48 | 124.8 | 233.1543 | 0.081814
49 | 127.4 | 242.9199 | 0.086115
50 | 130 | 240.4785 | 0.086831
51 | 132.6 | 253.9062 | 0.091132
52 | 135.2 | 251.4648 | 0.091848
53 | 137.8 | 262.4512 | 0.09622
54 | 140.4 | 260.0098 | 0.096937
55 | 143 | 274.6582 | 0.10124
56 | 145.6 | 269.7754 | 0.10203
57 | 148.2 | 279.541 | 0.10633
58 | 150.8 | 281.9824 | 0.10704
59 | 153.4 | 292.9688 | 0.11149
60 | 156 | 289.3066 | 0.11228
61 | 158.6 | 300.293 | 0.11665
62 | 161.2 | 301.5137 | 0.11744
63 | 163.8 | 311.2793 | 0.12188
64 | 166.4 | 310.0586 | 0.12281
65 | 169 | 322.2656 | 0.12733
66 | 171.6 | 322.2656 | 0.12819
67 | 174.2 | 329.5898 | 0.1327
68 | 176.8 | 332.0312 | 0.13349
69 | 179.4 | 340.5762 | 0.13808
70 | 182 | 343.0176 | 0.13908
71 | 184.6 | 349.1211 | 0.14352
72 | 187.2 | 350.3418 | 0.1446
73 | 189.8 | 356.4453 | 0.14919
74 | 192.4 | 361.3281 | 0.15005
75 | 195 | 367.4316 | 0.15471
76 | 197.6 | 368.6523 | 0.15564
77 | 200.2 | 377.1973 | 0.16037
78 | 202.8 | 379.6387 | 0.16144
79 | 205.4 | 385.7422 | 0.16617
80 | 208 | 386.9629 | 0.16725
81 | 210.6 | 399.1699 | 0.17212
82 | 213.2 | 400.3906 | 0.17327
83 | 215.8 | 405.2734 | 0.17807
84 | 218.4 | 406.4941 | 0.17922
85 | 221 | 417.4805 | 0.18431
86 | 223.6 | 428.4668 | 0.18975
87 | 226.2 | 424.8047 | 0.19111
88 | 228.8 | 435.791 | 0.19635
89 | 231.4 | 437.0117 | 0.19792
90 | 234 | 449.2188 | 0.20316
91 | 236.6 | 444.3359 | 0.20466
92 | 239.2 | 456.543 | 0.20996
93 | 241.8 | 455.3223 | 0.21147
94 | 244.4 | 468.75 | 0.21692
95 | 247 | 466.3086 | 0.21864
96 | 249.6 | 477.2949 | 0.22408
97 | 252.2 | 472.4121 | 0.22573
98 | 254.8 | 477.2949 | 0.22702
99 | 257.4 | 465.0879 | 0.22487
100 | 260 | 467.5293 | 0.22545
101 | 262.6 | 454.1016 | 0.22258
102 | 265.2 | 458.9844 | 0.22301
103 | 267.8 | 446.7773 | 0.22007
104 | 270.4 | 447.998 | 0.22021
105 | 273 | 434.5703 | 0.21713
106 | 275.6 | 439.4531 | 0.21728
107 | 278.2 | 429.6875 | 0.21419
108 | 280.8 | 426.0254 | 0.21412
109 | 283.4 | 416.2598 | 0.21104
110 | 286 | 408.9355 | 0.20767
111 | 288.6 | 410.1562 | 0.20767
112 | 291.2 | 396.7285 | 0.20437
113 | 293.8 | 396.7285 | 0.2043
114 | 296.4 | 391.8457 | 0.20093
115 | 299 | 389.4043 | 0.20086
116 | 301.6 | 379.6387 | 0.19757
117 | 304.2 | 377.1973 | 0.19749
118 | 306.8 | 368.6523 | 0.19413
119 | 309.4 | 368.6523 | 0.19405
120 | 312 | 360.1074 | 0.19061
121 | 314.6 | 357.666 | 0.19054
122 | 317.2 | 350.3418 | 0.1871
123 | 319.8 | 347.9004 | 0.18689
124 | 322.4 | 341.7969 | 0.18352
125 | 325 | 338.1348 | 0.1833
126 | 327.6 | 330.8105 | 0.17986
127 | 330.2 | 328.3691 | 0.17958
128 | 332.8 | 322.2656 | 0.17621
129 | 335.4 | 319.8242 | 0.17606
130 | 338 | 311.2793 | 0.17255
131 | 340.6 | 308.8379 | 0.17227
132 | 343.2 | 301.5137 | 0.16868
133 | 345.8 | 299.0723 | 0.16861
134 | 348.4 | 289.3066 | 0.16503
135 | 351 | 290.5273 | 0.16488
136 | 353.6 | 279.541 | 0.16123
137 | 356.2 | 280.7617 | 0.16101
138 | 358.8 | 273.4375 | 0.15743
139 | 361.4 | 270.9961 | 0.15729
140 | 364 | 260.0098 | 0.15377
141 | 366.6 | 264.8926 | 0.15342
142 | 369.2 | 253.9062 | 0.14976
143 | 371.8 | 250.2441 | 0.14954
144 | 374.4 | 242.9199 | 0.14582
145 | 377 | 241.6992 | 0.14567
146 | 379.6 | 230.7129 | 0.14188
147 | 382.2 | 233.1543 | 0.14166
148 | 384.8 | 219.7266 | 0.13801
149 | 387.4 | 222.168 | 0.13772
150 | 390 | 211.1816 | 0.13414
151 | 392.6 | 213.623 | 0.13378
152 | 395.2 | 202.6367 | 0.13012
153 | 397.8 | 196.5332 | 0.12618
154 | 400.4 | 192.8711 | 0.12589
155 | 403 | 181.8848 | 0.12209
156 | 405.6 | 185.5469 | 0.12159
157 | 408.2 | 174.5605 | 0.11787
158 | 410.8 | 175.7812 | 0.11758
159 | 413.4 | 167.2363 | 0.11378
160 | 416 | 166.0156 | 0.11349
161 | 418.6 | 153.8086 | 0.10948
162 | 421.2 | 156.25 | 0.10919
163 | 423.8 | 142.8223 | 0.10539
164 | 426.4 | 146.4844 | 0.10496
165 | 429 | 136.7188 | 0.10124
166 | 431.6 | 135.498 | 0.10081
167 | 434.2 | 124.5117 | 0.097009
168 | 436.8 | 126.9531 | 0.096507
169 | 439.4 | 115.9668 | 0.092708
170 | 442 | 117.1875 | 0.092278
171 | 444.6 | 104.9805 | 0.088408
172 | 447.2 | 107.4219 | 0.087978
173 | 449.8 | 95.2148 | 0.084179
174 | 452.4 | 96.4355 | 0.083749
175 | 455 | 85.4492 | 0.079879
176 | 457.6 | 85.4492 | 0.079306
177 | 460.2 | 75.6836 | 0.075507
178 | 462.8 | 75.6836 | 0.075077
179 | 465.4 | 67.1387 | 0.070992
180 | 468 | 65.918 | 0.070562
181 | 470.6 | 59.8145 | 0.06662
182 | 473.2 | 57.373 | 0.06619
183 | 475.8 | 48.8281 | 0.062176
184 | 478.4 | 48.8281 | 0.061818
185 | 481 | 40.2832 | 0.057804
186 | 483.6 | 36.6211 | 0.057231
187 | 486.2 | 30.5176 | 0.053217
188 | 488.8 | 30.5176 | 0.052715
189 | 491.4 | 18.3105 | 0.048702
190 | 494 | 17.0898 | 0.048128
191 | 496.6 | 10.9863 | 0.044258
192 | 499.2 | 10.9863 | 0.043684
193 | 501.8 | 2.4414 | 0.039599
194 | 504.4 | 0 | 0.039026
195 | 507 | -8.5449 | 0.03494
196 | 509.6 | -7.3242 | 0.034295
197 | 512.2 | -19.5312 | 0.030353
198 | 514.8 | -18.3105 | 0.029708
199 | 517.4 | -29.2969 | 0.025695
200 | 520 | -28.0762 | 0.025121
201 | 522.6 | -41.5039 | 0.021108
202 | 525.2 | -36.6211 | 0.020391
203 | 527.8 | -48.8281 | 0.016449
204 | 530.4 | -46.3867 | 0.015732
205 | 533 | -61.0352 | 0.011647
206 | 535.6 | -56.1523 | 0.011002
207 | 538.2 | -68.3594 | 0.0067731
208 | 540.8 | -67.1387 | 0.006343
209 | 543.4 | -79.3457 | 0.0021143
210 | 546 | -75.6836 | 0.001541
211 | 548.6 | -86.6699 | -0.0026877
212 | 551.2 | -89.1113 | -0.0033328
213 | 553.8 | -97.6562 | -0.0075615
214 | 556.4 | -96.4355 | -0.0081348
215 | 559 | -106.2012 | -0.012364
216 | 561.6 | -108.6426 | -0.013009
217 | 564.2 | -118.4082 | -0.017022
218 | 566.8 | -117.1875 | -0.017882
219 | 569.4 | -128.1738 | -0.022039
220 | 572 | -128.1738 | -0.022756
221 | 574.6 | -136.7188 | -0.026913
222 | 577.2 | -136.7188 | -0.027773
223 | 579.8 | -147.7051 | -0.032002
224 | 582.4 | -147.7051 | -0.032647
225 | 585 | -156.25 | -0.036947
226 | 587.6 | -158.6914 | -0.037664
227 | 590.2 | -166.0156 | -0.042108
228 | 592.8 | -164.7949 | -0.042753
229 | 595.4 | -175.7812 | -0.046981
230 | 598 | -175.7812 | -0.047841
231 | 600.6 | -184.3262 | -0.052142
232 | 603.2 | -183.1055 | -0.052859
233 | 605.8 | -196.5332 | -0.057302
234 | 608.4 | -195.3125 | -0.058019
235 | 611 | -202.6367 | -0.062248
236 | 613.6 | -212.4023 | -0.066978
237 | 616.2 | -216.0645 | -0.06791
238 | 618.8 | -225.8301 | -0.072353
239 | 621.4 | -223.3887 | -0.073285
240 | 624 | -230.7129 | -0.077729
241 | 626.6 | -234.375 | -0.078661
242 | 629.2 | -244.1406 | -0.083176
243 | 631.8 | -244.1406 | -0.084108
244 | 634.4 | -253.9062 | -0.088408
245 | 637 | -252.6855 | -0.08934
246 | 639.6 | -264.8926 | -0.093784
247 | 642.2 | -262.4512 | -0.094715
248 | 644.8 | -273.4375 | -0.099231
249 | 647.4 | -273.4375 | -0.10016
250 | 650 | -284.4238 | -0.10461
251 | 652.6 | -280.7617 | -0.10561
252 | 655.2 | -291.748 | -0.11012
253 | 657.8 | -290.5273 | -0.11113
254 | 660.4 | -303.9551 | -0.11564
255 | 663 | -299.0723 | -0.11672
256 | 665.6 | -311.2793 | -0.12116
257 | 668.2 | -310.0586 | -0.12209
258 | 670.8 | -322.2656 | -0.12682
259 | 673.4 | -318.6035 | -0.12776
260 | 676 | -329.5898 | -0.13242
261 | 678.6 | -329.5898 | -0.13356
262 | 681.2 | -340.5762 | -0.13815
263 | 683.8 | -340.5762 | -0.13922
264 | 686.4 | -349.1211 | -0.14381
265 | 689 | -349.1211 | -0.14496
266 | 691.6 | -361.3281 | -0.14969
267 | 694.2 | -361.3281 | -0.15083
268 | 696.8 | -366.2109 | -0.15557
269 | 699.4 | -368.6523 | -0.15664
270 | 702 | -378.418 | -0.16151
271 | 704.6 | -380.8594 | -0.16273
272 | 707.2 | -385.7422 | -0.16753
273 | 709.8 | -389.4043 | -0.16882
274 | 712.4 | -396.7285 | -0.1737
275 | 715 | -397.9492 | -0.17492
276 | 717.6 | -405.2734 | -0.17972
277 | 720.2 | -417.4805 | -0.18531
278 | 722.8 | -415.0391 | -0.18681
279 | 725.4 | -427.2461 | -0.19205
280 | 728 | -423.584 | -0.19355
281 | 730.6 | -437.0117 | -0.19886
282 | 733.2 | -437.0117 | -0.2005
283 | 735.8 | -444.3359 | -0.20566
284 | 738.4 | -445.5566 | -0.20731
285 | 741 | -456.543 | -0.21269
286 | 743.6 | -458.9844 | -0.21427
287 | 746.2 | -463.8672 | -0.21978
288 | 748.8 | -463.8672 | -0.22143
289 | 751.4 | -476.0742 | -0.22702
290 | 754 | -467.5293 | -0.2248
291 | 756.6 | -465.0879 | -0.2258
292 | 759.2 | -454.1016 | -0.22308
293 | 761.8 | -456.543 | -0.22358
294 | 764.4 | -446.7773 | -0.22072
295 | 767 | -445.5566 | -0.22107
296 | 769.6 | -434.5703 | -0.21792
297 | 772.2 | -435.791 | -0.21814
298 | 774.8 | -426.0254 | -0.21513
299 | 777.4 | -427.2461 | -0.2152
300 | 780 | -415.0391 | -0.2119
301 | 782.6 | -416.2598 | -0.21204
302 | 785.2 | -406.4941 | -0.20867
303 | 787.8 | -396.7285 | -0.20552
304 | 790.4 | -396.7285 | -0.20538
305 | 793 | -389.4043 | -0.20208
306 | 795.6 | -388.1836 | -0.20208
307 | 798.2 | -378.418 | -0.19857
308 | 800.8 | -378.418 | -0.19871
309 | 803.4 | -369.873 | -0.19527
310 | 806 | -366.2109 | -0.19513
311 | 808.6 | -358.8867 | -0.19169
312 | 811.2 | -358.8867 | -0.19176
313 | 813.8 | -350.3418 | -0.18832
314 | 816.4 | -346.6797 | -0.18803
315 | 819 | -338.1348 | -0.18466
316 | 821.6 | -339.3555 | -0.18452
317 | 824.2 | -333.252 | -0.18108
318 | 826.8 | -328.3691 | -0.18087
319 | 829.4 | -319.8242 | -0.17757
320 | 832 | -321.0449 | -0.17728
321 | 834.6 | -312.5 | -0.17391
322 | 837.2 | -308.8379 | -0.17363
323 | 839.8 | -299.0723 | -0.17011
324 | 842.4 | -300.293 | -0.16983
325 | 845 | -291.748 | -0.16632
326 | 847.6 | -290.5273 | -0.1661
327 | 850.2 | -283.2031 | -0.16259
328 | 852.8 | -279.541 | -0.16245
329 | 855.4 | -270.9961 | -0.15872
330 | 858 | -269.7754 | -0.15865
331 | 860.6 | -263.6719 | -0.15499
332 | 863.2 | -262.4512 | -0.15463
333 | 865.8 | -250.2441 | -0.15112
334 | 868.4 | -249.0234 | -0.15076
335 | 871 | -242.9199 | -0.14739
336 | 873.6 | -242.9199 | -0.14711
337 | 876.2 | -233.1543 | -0.14331
338 | 878.8 | -231.9336 | -0.14317
339 | 881.4 | -224.6094 | -0.13944
340 | 884 | -222.168 | -0.13922
341 | 886.6 | -214.8438 | -0.13543
342 | 889.2 | -214.8438 | -0.13521
343 | 891.8 | -203.8574 | -0.13141
344 | 894.4 | -192.8711 | -0.12761
345 | 897 | -196.5332 | -0.12725
346 | 899.6 | -186.7676 | -0.1236
347 | 902.2 | -184.3262 | -0.12324
348 | 904.8 | -172.1191 | -0.11937
349 | 907.4 | -175.7812 | -0.11916
350 | 910 | -163.5742 | -0.11536
351 | 912.6 | -161.1328 | -0.11507
352 | 915.2 | -153.8086 | -0.11127
353 | 917.8 | -155.0293 | -0.11091
354 | 920.4 | -144.043 | -0.10704
355 | 923 | -142.8223 | -0.10661
356 | 925.6 | -136.7188 | -0.10289
357 | 928.2 | -134.2773 | -0.10253
358 | 930.8 | -128.1738 | -0.098729
359 | 933.4 | -124.5117 | -0.098442
360 | 936 | -118.4082 | -0.0945
361 | 938.6 | -115.9668 | -0.09407
362 | 941.2 | -108.6426 | -0.0902
363 | 943.8 | -104.9805 | -0.08977
364 | 946.4 | -98.877 | -0.085971
365 | 949 | -100.0977 | -0.08547
366 | 951.6 | -86.6699 | -0.081671
367 | 954.2 | -85.4492 | -0.081241
368 | 956.8 | -79.3457 | -0.077227
369 | 959.4 | -79.3457 | -0.076869
370 | 962 | -67.1387 | -0.072927
371 | 964.6 | -67.1387 | -0.072497
372 | 967.2 | -58.5938 | -0.068626
373 | 969.8 | -58.5938 | -0.068125
374 | 972.4 | -46.3867 | -0.064254
375 | 975 | -45.166 | -0.063681
376 | 977.6 | -39.0625 | -0.059667
377 | 980.2 | -37.8418 | -0.059237
378 | 982.8 | -28.0762 | -0.055295
379 | 985.4 | -29.2969 | -0.054794
380 | 988 | -18.3105 | -0.050852
381 | 990.6 | -19.5312 | -0.050278
382 | 993.2 | -10.9863 | -0.046265
383 | 995.8 | -8.5449 | -0.045835
384 | 998.4 | 0 | -0.041678
385 | 1001 | 1.2207 | -0.041176
Center data before PMax, ±Pr and ±Vc Calc.
PMax (µC/cm2) | 0.22408
Pr (µC/cm2) | 0.039026
-Pr (µC/cm2) | -0.041176
Ec (kV/cm) | 10429.3823
-Ec (kV/cm) | -15937.4172
CMax-Eff (nF) | 0.3765
Offset (µC/cm2) | 0.018957
Vert. (±Pr) Shift (µC/cm2) | -0.0010751
Horiz. Shift (±Ec) | -2754.0175
A (Loop Area - µC/cm2·Volts) | 0.2589
Hysteresis Version: 5.3.0 - Radiant Technologies, Inc., 1999 - 10/02/14