## Hysteresis Task
Hysteresis
Executed Version | 5.3.0
Vision Version | 5.3.1 (R)
Vision Compiled | 2014-09-10
Driver Version | 5.1.14
Windows Version | Windows 7
Processor Information | x86 (AMD or Intel) - 4 Processors
Tester Name | RT66B0914-297
Tester S/N | RT66B0914-297
Internal Amp Type | No Internal Amp
Internal Amp Serial | 0
Execution Count | 1
Excel Date | 9/11/2023 - 18:24:8
Configuration Date | 2023-11-09 17:35
Execution Date | 2023-11-09 18:24
Sample Info.
Sample Name
Lot Name
Wafer Name
Die Row/Column | 0/0
Capacitor ID | 0
Area (cm2) | 0.80649
Thickness (µm) | 2000
Mux Adjust | Disabled
Amplifier | High Voltage (HVA)
HVI Channel/Port | 1/1
DRIVE Gain Factor | 1000
DRIVE Voltage Limit | 4000
Tester Info
Tester Name | RT66B0914-297
Tester Serial Number | RT66B0914-297
Return Signal Amp. Level [Index] | 0.021 [2]
Hysteresis Info
Task Name | Hyst-1
Max. Volts | 560
Max. Field (kV/cm) | 2.8
Hysteresis Period (ms) | 1000
Preset Disabled
Profile | Standard Bipolar
Data | Valid Data
Point | Time (ms) | Field (kV/cm) | Measured Polarization (µC/cm2)
1 | 2.2 | 0 | -0.029852
2 | 4.4 | 10.9863 | -0.026626
3 | 6.6 | 8.5449 | -0.026626
4 | 8.8 | 17.0898 | -0.023258
5 | 11 | 18.3105 | -0.023329
6 | 13.2 | 29.2969 | -0.019817
7 | 15.4 | 28.0762 | -0.019746
8 | 17.6 | 36.6211 | -0.016449
9 | 19.8 | 36.6211 | -0.016449
10 | 22 | 46.3867 | -0.012937
11 | 24.2 | 48.8281 | -0.012865
12 | 26.4 | 58.5938 | -0.0092816
13 | 28.6 | 58.5938 | -0.0089232
14 | 30.8 | 68.3594 | -0.0053396
15 | 33 | 64.6973 | -0.0049812
16 | 35.2 | 75.6836 | -0.0012543
17 | 37.4 | 74.4629 | -0.0010393
18 | 39.6 | 85.4492 | 0.0027594
19 | 41.8 | 89.1113 | 0.0029744
20 | 44 | 95.2148 | 0.0067731
21 | 46.2 | 95.2148 | 0.0072748
22 | 48.4 | 106.2012 | 0.011073
23 | 50.6 | 104.9805 | 0.011647
24 | 52.8 | 115.9668 | 0.015589
25 | 55 | 114.7461 | 0.016162
26 | 57.2 | 125.7324 | 0.020104
27 | 59.4 | 128.1738 | 0.020463
28 | 61.6 | 135.498 | 0.024405
29 | 63.8 | 135.498 | 0.024978
30 | 66 | 144.043 | 0.028848
31 | 68.2 | 142.8223 | 0.029565
32 | 70.4 | 153.8086 | 0.033722
33 | 72.6 | 156.25 | 0.034439
34 | 74.8 | 167.2363 | 0.038596
35 | 77 | 162.3535 | 0.039097
36 | 79.2 | 173.3398 | 0.043183
37 | 81.4 | 172.1191 | 0.043971
38 | 83.6 | 185.5469 | 0.0482
39 | 85.8 | 185.5469 | 0.048773
40 | 88 | 196.5332 | 0.053145
41 | 90.2 | 195.3125 | 0.053934
42 | 92.4 | 201.416 | 0.058234
43 | 94.6 | 202.6367 | 0.058951
44 | 96.8 | 216.0645 | 0.063251
45 | 99 | 212.4023 | 0.063824
46 | 101.2 | 225.8301 | 0.067981
47 | 103.4 | 220.9473 | 0.068842
48 | 105.6 | 230.7129 | 0.073214
49 | 107.8 | 229.4922 | 0.074002
50 | 110 | 241.6992 | 0.078517
51 | 112.2 | 241.6992 | 0.079449
52 | 114.4 | 250.2441 | 0.083893
53 | 116.6 | 252.6855 | 0.084681
54 | 118.8 | 263.6719 | 0.089053
55 | 121 | 264.8926 | 0.089842
56 | 123.2 | 269.7754 | 0.094357
57 | 125.4 | 269.7754 | 0.095002
58 | 127.6 | 279.541 | 0.099661
59 | 129.8 | 279.541 | 0.10052
60 | 132 | 291.748 | 0.10504
61 | 134.2 | 288.0859 | 0.10604
62 | 136.4 | 300.293 | 0.11055
63 | 138.6 | 302.7344 | 0.11142
64 | 140.8 | 311.2793 | 0.11593
65 | 143 | 308.8379 | 0.11686
66 | 145.2 | 319.8242 | 0.12145
67 | 147.4 | 319.8242 | 0.1226
68 | 149.6 | 328.3691 | 0.12718
69 | 151.8 | 341.7969 | 0.13213
70 | 154 | 336.9141 | 0.13342
71 | 156.2 | 346.6797 | 0.13815
72 | 158.4 | 347.9004 | 0.13922
73 | 160.6 | 358.8867 | 0.14388
74 | 162.8 | 358.8867 | 0.14503
75 | 165 | 366.2109 | 0.14976
76 | 167.2 | 371.0938 | 0.15083
77 | 169.4 | 379.6387 | 0.15571
78 | 171.6 | 379.6387 | 0.15686
79 | 173.8 | 386.9629 | 0.16173
80 | 176 | 386.9629 | 0.1628
81 | 178.2 | 396.7285 | 0.16775
82 | 180.4 | 395.5078 | 0.16882
83 | 182.6 | 408.9355 | 0.17363
84 | 184.8 | 405.2734 | 0.17477
85 | 187 | 418.7012 | 0.17965
86 | 189.2 | 418.7012 | 0.18094
87 | 191.4 | 428.4668 | 0.18581
88 | 193.6 | 427.2461 | 0.1871
89 | 195.8 | 434.5703 | 0.19212
90 | 198 | 434.5703 | 0.19327
91 | 200.2 | 443.1152 | 0.19828
92 | 202.4 | 446.7773 | 0.19957
93 | 204.6 | 454.1016 | 0.20452
94 | 206.8 | 457.7637 | 0.20581
95 | 209 | 467.5293 | 0.21118
96 | 211.2 | 467.5293 | 0.21247
97 | 213.4 | 473.6328 | 0.21763
98 | 215.6 | 473.6328 | 0.21914
99 | 217.8 | 483.3984 | 0.22444
100 | 220 | 483.3984 | 0.2258
101 | 222.2 | 494.3848 | 0.23111
102 | 224.4 | 493.1641 | 0.23269
103 | 226.6 | 506.5918 | 0.23806
104 | 228.8 | 506.5918 | 0.23978
105 | 231 | 516.3574 | 0.2453
106 | 233.2 | 511.4746 | 0.24716
107 | 235.4 | 523.6816 | 0.25261
108 | 237.6 | 521.2402 | 0.2544
109 | 239.8 | 533.4473 | 0.26014
110 | 242 | 533.4473 | 0.26186
111 | 244.2 | 544.4336 | 0.26766
112 | 246.4 | 545.6543 | 0.26945
113 | 248.6 | 554.1992 | 0.27555
114 | 250.8 | 555.4199 | 0.2777
115 | 253 | 552.9785 | 0.27949
116 | 255.2 | 545.6543 | 0.27734
117 | 257.4 | 541.9922 | 0.27798
118 | 259.6 | 533.4473 | 0.27526
119 | 261.8 | 531.0059 | 0.27583
120 | 264 | 526.123 | 0.27289
121 | 266.2 | 523.6816 | 0.27332
122 | 268.4 | 512.6953 | 0.27046
123 | 270.6 | 512.6953 | 0.2706
124 | 272.8 | 506.5918 | 0.26766
125 | 275 | 502.9297 | 0.2678
126 | 277.2 | 496.8262 | 0.26451
127 | 279.4 | 498.0469 | 0.26444
128 | 281.6 | 487.0605 | 0.26128
129 | 283.8 | 483.3984 | 0.26114
130 | 286 | 473.6328 | 0.25791
131 | 288.2 | 473.6328 | 0.25799
132 | 290.4 | 465.0879 | 0.25476
133 | 292.6 | 465.0879 | 0.25462
134 | 294.8 | 455.3223 | 0.25146
135 | 297 | 458.9844 | 0.25132
136 | 299.2 | 446.7773 | 0.24788
137 | 301.4 | 447.998 | 0.24766
138 | 303.6 | 435.791 | 0.24437
139 | 305.8 | 439.4531 | 0.24437
140 | 308 | 427.2461 | 0.24093
141 | 310.2 | 429.6875 | 0.24093
142 | 312.4 | 416.2598 | 0.23742
143 | 314.6 | 418.7012 | 0.23734
144 | 316.8 | 407.7148 | 0.23383
145 | 319 | 405.2734 | 0.23369
146 | 321.2 | 395.5078 | 0.2301
147 | 323.4 | 400.3906 | 0.22989
148 | 325.6 | 386.9629 | 0.22652
149 | 327.8 | 390.625 | 0.22638
150 | 330 | 379.6387 | 0.22287
151 | 332.2 | 380.8594 | 0.22272
152 | 334.4 | 367.4316 | 0.21928
153 | 336.6 | 367.4316 | 0.21914
154 | 338.8 | 360.1074 | 0.21541
155 | 341 | 360.1074 | 0.2152
156 | 343.2 | 347.9004 | 0.21147
157 | 345.4 | 349.1211 | 0.21125
158 | 347.6 | 339.3555 | 0.20767
159 | 349.8 | 338.1348 | 0.20767
160 | 352 | 329.5898 | 0.20402
161 | 354.2 | 319.8242 | 0.20036
162 | 356.4 | 322.2656 | 0.2
163 | 358.6 | 313.7207 | 0.19613
164 | 360.8 | 312.5 | 0.19585
165 | 363 | 300.293 | 0.19212
166 | 365.2 | 302.7344 | 0.19169
167 | 367.4 | 288.0859 | 0.18825
168 | 369.6 | 289.3066 | 0.18782
169 | 371.8 | 279.541 | 0.18416
170 | 374 | 284.4238 | 0.18409
171 | 376.2 | 272.2168 | 0.18029
172 | 378.4 | 273.4375 | 0.17986
173 | 380.6 | 262.4512 | 0.17614
174 | 382.8 | 263.6719 | 0.17571
175 | 385 | 250.2441 | 0.17191
176 | 387.2 | 251.4648 | 0.17162
177 | 389.4 | 244.1406 | 0.16796
178 | 391.6 | 242.9199 | 0.16775
179 | 393.8 | 230.7129 | 0.16388
180 | 396 | 231.9336 | 0.16359
181 | 398.2 | 220.9473 | 0.15965
182 | 400.4 | 220.9473 | 0.15915
183 | 402.6 | 213.623 | 0.15535
184 | 404.8 | 212.4023 | 0.15506
185 | 407 | 206.2988 | 0.15112
186 | 409.2 | 205.0781 | 0.15083
187 | 411.4 | 195.3125 | 0.14704
188 | 413.6 | 192.8711 | 0.14668
189 | 415.8 | 186.7676 | 0.14281
190 | 418 | 183.1055 | 0.14238
191 | 420.2 | 175.7812 | 0.13836
192 | 422.4 | 172.1191 | 0.13793
193 | 424.6 | 166.0156 | 0.13399
194 | 426.8 | 164.7949 | 0.13356
195 | 429 | 153.8086 | 0.12969
196 | 431.2 | 153.8086 | 0.1294
197 | 433.4 | 147.7051 | 0.12532
198 | 435.6 | 144.043 | 0.12496
199 | 437.8 | 137.9395 | 0.12095
200 | 440 | 136.7188 | 0.12037
201 | 442.2 | 126.9531 | 0.1165
202 | 444.4 | 124.5117 | 0.11593
203 | 446.6 | 114.7461 | 0.11192
204 | 448.8 | 115.9668 | 0.11149
205 | 451 | 106.2012 | 0.10754
206 | 453.2 | 104.9805 | 0.10711
207 | 455.4 | 95.2148 | 0.1031
208 | 457.6 | 96.4355 | 0.1026
209 | 459.8 | 84.2285 | 0.098442
210 | 462 | 87.8906 | 0.097797
211 | 464.2 | 78.125 | 0.093855
212 | 466.4 | 80.5664 | 0.093139
213 | 468.6 | 69.5801 | 0.089197
214 | 470.8 | 68.3594 | 0.088766
215 | 473 | 57.373 | 0.084681
216 | 475.2 | 58.5938 | 0.084179
217 | 477.4 | 46.3867 | 0.079951
218 | 479.6 | 46.3867 | 0.079377
219 | 481.8 | 36.6211 | 0.075292
220 | 484 | 41.5039 | 0.074575
221 | 486.2 | 29.2969 | 0.070347
222 | 488.4 | 29.2969 | 0.069917
223 | 490.6 | 18.3105 | 0.065903
224 | 492.8 | 20.752 | 0.065258
225 | 495 | 9.7656 | 0.061029
226 | 497.2 | 7.3242 | 0.060384
227 | 499.4 | 0 | 0.056227
228 | 501.6 | 1.2207 | 0.055439
229 | 503.8 | -9.7656 | 0.051067
230 | 506 | -12.207 | 0.050422
231 | 508.2 | -20.752 | 0.046336
232 | 510.4 | -20.752 | 0.045763
233 | 512.6 | -28.0762 | 0.041463
234 | 514.8 | -31.7383 | 0.040961
235 | 517 | -37.8418 | 0.036661
236 | 519.2 | -36.6211 | 0.035872
237 | 521.4 | -47.6074 | 0.031572
238 | 523.6 | -50.0488 | 0.030855
239 | 525.8 | -57.373 | 0.026555
240 | 528 | -59.8145 | 0.02591
241 | 530.2 | -68.3594 | 0.021753
242 | 532.4 | -72.0215 | 0.020964
243 | 534.6 | -75.6836 | 0.016736
244 | 536.8 | -76.9043 | 0.01609
245 | 539 | -90.332 | 0.011575
246 | 541.2 | -89.1113 | 0.010858
247 | 543.4 | -95.2148 | 0.0064147
248 | 545.6 | -98.877 | 0.0056263
249 | 547.8 | -104.9805 | 0.0013259
250 | 550 | -104.9805 | 0.00075256
251 | 552.2 | -114.7461 | -0.0036911
252 | 554.4 | -119.6289 | -0.0044079
253 | 556.6 | -128.1738 | -0.0088516
254 | 558.8 | -125.7324 | -0.0097116
255 | 561 | -135.498 | -0.014155
256 | 563.2 | -139.1602 | -0.014944
257 | 565.4 | -144.043 | -0.019459
258 | 567.6 | -147.7051 | -0.020319
259 | 569.8 | -156.25 | -0.024548
260 | 572 | -157.4707 | -0.02548
261 | 574.2 | -163.5742 | -0.02978
262 | 576.4 | -163.5742 | -0.03064
263 | 578.6 | -173.3398 | -0.035155
264 | 580.8 | -174.5605 | -0.036087
265 | 583 | -183.1055 | -0.040603
266 | 585.2 | -186.7676 | -0.041606
267 | 587.4 | -194.0918 | -0.045978
268 | 589.6 | -192.8711 | -0.046838
269 | 591.8 | -201.416 | -0.051353
270 | 594 | -205.0781 | -0.052142
271 | 596.2 | -211.1816 | -0.056657
272 | 598.4 | -212.4023 | -0.057732
273 | 600.6 | -220.9473 | -0.062391
274 | 602.8 | -224.6094 | -0.063323
275 | 605 | -233.1543 | -0.067981
276 | 607.2 | -235.5957 | -0.068913
277 | 609.4 | -244.1406 | -0.073357
278 | 611.6 | -242.9199 | -0.074432
279 | 613.8 | -252.6855 | -0.078947
280 | 616 | -253.9062 | -0.079951
281 | 618.2 | -262.4512 | -0.084609
282 | 620.4 | -264.8926 | -0.085756
283 | 622.6 | -273.4375 | -0.090343
284 | 624.8 | -272.2168 | -0.09149
285 | 627 | -278.3203 | -0.09622
286 | 629.2 | -281.9824 | -0.097081
287 | 631.4 | -290.5273 | -0.10167
288 | 633.6 | -290.5273 | -0.10274
289 | 635.8 | -300.293 | -0.10747
290 | 638 | -301.5137 | -0.10862
291 | 640.2 | -308.8379 | -0.11349
292 | 642.4 | -308.8379 | -0.11464
293 | 644.6 | -321.0449 | -0.11937
294 | 646.8 | -333.252 | -0.12446
295 | 649 | -329.5898 | -0.12561
296 | 651.2 | -340.5762 | -0.13077
297 | 653.4 | -341.7969 | -0.13177
298 | 655.6 | -349.1211 | -0.13672
299 | 657.8 | -350.3418 | -0.13786
300 | 660 | -361.3281 | -0.14281
301 | 662.2 | -361.3281 | -0.14424
302 | 664.4 | -364.9902 | -0.14919
303 | 666.6 | -368.6523 | -0.15048
304 | 668.8 | -377.1973 | -0.15521
305 | 671 | -379.6387 | -0.15643
306 | 673.2 | -386.9629 | -0.16144
307 | 675.4 | -390.625 | -0.16259
308 | 677.6 | -396.7285 | -0.16761
309 | 679.8 | -396.7285 | -0.16897
310 | 682 | -407.7148 | -0.17406
311 | 684.2 | -406.4941 | -0.17549
312 | 686.4 | -417.4805 | -0.18044
313 | 688.6 | -416.2598 | -0.18165
314 | 690.8 | -424.8047 | -0.1866
315 | 693 | -427.2461 | -0.18803
316 | 695.2 | -435.791 | -0.19305
317 | 697.4 | -438.2324 | -0.1947
318 | 699.6 | -446.7773 | -0.19972
319 | 701.8 | -446.7773 | -0.20115
320 | 704 | -458.9844 | -0.20652
321 | 706.2 | -456.543 | -0.20803
322 | 708.4 | -468.75 | -0.21312
323 | 710.6 | -466.3086 | -0.21455
324 | 712.8 | -477.2949 | -0.21993
325 | 715 | -474.8535 | -0.22158
326 | 717.2 | -484.6191 | -0.22674
327 | 719.4 | -485.8398 | -0.2286
328 | 721.6 | -496.8262 | -0.23405
329 | 723.8 | -493.1641 | -0.23577
330 | 726 | -506.5918 | -0.24129
331 | 728.2 | -502.9297 | -0.24308
332 | 730.4 | -516.3574 | -0.24845
333 | 732.6 | -513.916 | -0.25024
334 | 734.8 | -526.123 | -0.25591
335 | 737 | -523.6816 | -0.25784
336 | 739.2 | -531.0059 | -0.26358
337 | 741.4 | -532.2266 | -0.26558
338 | 743.6 | -543.2129 | -0.2716
339 | 745.8 | -541.9922 | -0.27361
340 | 748 | -555.4199 | -0.27949
341 | 750.2 | -541.9922 | -0.27741
342 | 752.4 | -543.2129 | -0.2787
343 | 754.6 | -534.668 | -0.27619
344 | 756.8 | -535.8887 | -0.27698
345 | 759 | -527.3438 | -0.27426
346 | 761.2 | -523.6816 | -0.27461
347 | 763.4 | -516.3574 | -0.27175
348 | 765.6 | -512.6953 | -0.27203
349 | 767.8 | -505.3711 | -0.26895
350 | 770 | -506.5918 | -0.26924
351 | 772.2 | -495.6055 | -0.26587
352 | 774.4 | -491.9434 | -0.26594
353 | 776.6 | -487.0605 | -0.26286
354 | 778.8 | -485.8398 | -0.26286
355 | 781 | -477.2949 | -0.25985
356 | 783.2 | -476.0742 | -0.25978
357 | 785.4 | -466.3086 | -0.25662
358 | 787.6 | -463.8672 | -0.25648
359 | 789.8 | -455.3223 | -0.25318
360 | 792 | -455.3223 | -0.25297
361 | 794.2 | -447.998 | -0.24967
362 | 796.4 | -443.1152 | -0.24953
363 | 798.6 | -435.791 | -0.24623
364 | 800.8 | -435.791 | -0.24623
365 | 803 | -427.2461 | -0.24279
366 | 805.2 | -427.2461 | -0.24272
367 | 807.4 | -418.7012 | -0.23928
368 | 809.6 | -418.7012 | -0.23906
369 | 811.8 | -410.1562 | -0.23562
370 | 814 | -407.7148 | -0.23548
371 | 816.2 | -399.1699 | -0.23197
372 | 818.4 | -397.9492 | -0.23182
373 | 820.6 | -390.625 | -0.22853
374 | 822.8 | -388.1836 | -0.22846
375 | 825 | -379.6387 | -0.22487
376 | 827.2 | -378.418 | -0.22466
377 | 829.4 | -367.4316 | -0.22107
378 | 831.6 | -366.2109 | -0.22079
379 | 833.8 | -361.3281 | -0.21728
380 | 836 | -358.8867 | -0.21699
381 | 838.2 | -351.5625 | -0.21341
382 | 840.4 | -350.3418 | -0.21333
383 | 842.6 | -341.7969 | -0.20982
384 | 844.8 | -339.3555 | -0.20961
385 | 847 | -330.8105 | -0.20609
386 | 849.2 | -330.8105 | -0.20581
387 | 851.4 | -322.2656 | -0.20208
388 | 853.6 | -307.6172 | -0.19828
389 | 855.8 | -312.5 | -0.19792
390 | 858 | -301.5137 | -0.19413
391 | 860.2 | -300.293 | -0.19413
392 | 862.4 | -289.3066 | -0.1904
393 | 864.6 | -292.9688 | -0.19011
394 | 866.8 | -283.2031 | -0.18646
395 | 869 | -284.4238 | -0.1861
396 | 871.2 | -273.4375 | -0.18237
397 | 873.4 | -273.4375 | -0.18194
398 | 875.6 | -263.6719 | -0.17814
399 | 877.8 | -260.0098 | -0.17786
400 | 880 | -252.6855 | -0.17427
401 | 882.2 | -250.2441 | -0.17391
402 | 884.4 | -244.1406 | -0.17033
403 | 886.6 | -240.4785 | -0.1699
404 | 888.8 | -234.375 | -0.16603
405 | 891 | -233.1543 | -0.16567
406 | 893.2 | -225.8301 | -0.16187
407 | 895.4 | -222.168 | -0.16144
408 | 897.6 | -211.1816 | -0.15757
409 | 899.8 | -213.623 | -0.15736
410 | 902 | -205.0781 | -0.15363
411 | 904.2 | -201.416 | -0.15327
412 | 906.4 | -192.8711 | -0.14954
413 | 908.6 | -196.5332 | -0.14897
414 | 910.8 | -185.5469 | -0.1451
415 | 913 | -185.5469 | -0.14467
416 | 915.2 | -175.7812 | -0.1408
417 | 917.4 | -175.7812 | -0.1403
418 | 919.6 | -162.3535 | -0.13657
419 | 921.8 | -166.0156 | -0.13614
420 | 924 | -156.25 | -0.1322
421 | 926.2 | -153.8086 | -0.13177
422 | 928.4 | -146.4844 | -0.1279
423 | 930.6 | -145.2637 | -0.12733
424 | 932.8 | -135.498 | -0.12338
425 | 935 | -136.7188 | -0.12288
426 | 937.2 | -125.7324 | -0.11887
427 | 939.4 | -128.1738 | -0.11851
428 | 941.6 | -117.1875 | -0.11457
429 | 943.8 | -118.4082 | -0.11421
430 | 946 | -104.9805 | -0.1102
431 | 948.2 | -108.6426 | -0.10962
432 | 950.4 | -98.877 | -0.10561
433 | 952.6 | -96.4355 | -0.10504
434 | 954.8 | -87.8906 | -0.10102
435 | 957 | -87.8906 | -0.10052
436 | 959.2 | -78.125 | -0.096579
437 | 961.4 | -75.6836 | -0.096077
438 | 963.6 | -69.5801 | -0.092135
439 | 965.8 | -68.3594 | -0.091562
440 | 968 | -57.373 | -0.087405
441 | 970.2 | -54.9316 | -0.08676
442 | 972.4 | -48.8281 | -0.082889
443 | 974.6 | -47.6074 | -0.082101
444 | 976.8 | -39.0625 | -0.078016
445 | 979 | -37.8418 | -0.077442
446 | 981.2 | -25.6348 | -0.073644
447 | 983.4 | -30.5176 | -0.072784
448 | 985.6 | -18.3105 | -0.068842
449 | 987.8 | -17.0898 | -0.068196
450 | 990 | -9.7656 | -0.064111
451 | 992.2 | -9.7656 | -0.063466
452 | 994.4 | 0 | -0.059094
453 | 996.6 | 1.2207 | -0.058449
Center data before PMax, ±Pr and ±Vc Calc.
PMax (µC/cm2) | 0.2777
Pr (µC/cm2) | 0.056227
-Pr (µC/cm2) | -0.058449
Ec (kV/cm) | 15493.7168
-Ec (kV/cm) | -21326.8649
CMax-Eff (nF) | 0.39993
Offset (µC/cm2) | 0.029852
Vert. (±Pr) Shift (µC/cm2) | -0.0011109
Horiz. Shift (±Ec) | -2916.574
A (Loop Area - µC/cm2·Volts) | 0.42535
Hysteresis Version: 5.3.0 - Radiant Technologies, Inc., 1999 - 10/02/14