## Hysteresis Task
Hysteresis
Executed Version | 5.3.0
Vision Version | 5.3.1 (R)
Vision Compiled | 2014-09-10
Driver Version | 5.1.14
Windows Version | Windows 7
Processor Information | x86 (AMD or Intel) - 4 Processors
Tester Name | RT66B0914-297
Tester S/N | RT66B0914-297
Internal Amp Type | No Internal Amp
Internal Amp Serial | 0
Execution Count | 1
Excel Date | 9/11/2023 - 18:22:55
Configuration Date | 2023-11-09 17:35
Execution Date | 2023-11-09 18:22
Sample Info.
Sample Name
Lot Name
Wafer Name
Die Row/Column | 0/0
Capacitor ID | 0
Area (cm2) | 0.80649
Thickness (µm) | 2000
Mux Adjust | Disabled
Amplifier | High Voltage (HVA)
HVI Channel/Port | 1/1
DRIVE Gain Factor | 1000
DRIVE Voltage Limit | 4000
Tester Info
Tester Name | RT66B0914-297
Tester Serial Number | RT66B0914-297
Return Signal Amp. Level [Index] | 0.021 [2]
Hysteresis Info
Task Name | Hyst-1
Max. Volts | 400
Max. Field (kV/cm) | 2
Hysteresis Period (ms) | 1000
Preset Disabled
Profile | Standard Bipolar
Data | Valid Data
Point | Time (ms) | Field (kV/cm) | Measured Polarization (µC/cm2)
1 | 3.1 | -1.2207 | -0.012865
2 | 6.2 | 10.9863 | -0.00964
3 | 9.3 | 9.7656 | -0.0097116
4 | 12.4 | 18.3105 | -0.0064147
5 | 15.5 | 18.3105 | -0.006343
6 | 18.6 | 26.8555 | -0.0030461
7 | 21.7 | 26.8555 | -0.0029744
8 | 24.8 | 40.2832 | 0.0003942
9 | 27.9 | 41.5039 | 0.00060922
10 | 31 | 46.3867 | 0.0039778
11 | 34.1 | 47.6074 | 0.0041928
12 | 37.2 | 56.1523 | 0.0077765
13 | 40.3 | 57.373 | 0.0079915
14 | 43.4 | 64.6973 | 0.011432
15 | 46.5 | 65.918 | 0.011718
16 | 49.6 | 76.9043 | 0.015374
17 | 52.7 | 76.9043 | 0.015445
18 | 55.8 | 89.1113 | 0.019244
19 | 58.9 | 86.6699 | 0.019531
20 | 62 | 93.9941 | 0.023401
21 | 65.1 | 98.877 | 0.023616
22 | 68.2 | 107.4219 | 0.027271
23 | 71.3 | 107.4219 | 0.027558
24 | 74.4 | 117.1875 | 0.031428
25 | 77.5 | 118.4082 | 0.031858
26 | 80.6 | 126.9531 | 0.0358
27 | 83.7 | 128.1738 | 0.036159
28 | 86.8 | 135.498 | 0.039957
29 | 89.9 | 136.7188 | 0.040316
30 | 93 | 147.7051 | 0.044186
31 | 96.1 | 142.8223 | 0.044545
32 | 99.2 | 153.8086 | 0.048558
33 | 102.3 | 156.25 | 0.049132
34 | 105.4 | 162.3535 | 0.053074
35 | 108.5 | 162.3535 | 0.053432
36 | 111.6 | 177.002 | 0.057446
37 | 114.7 | 173.3398 | 0.057876
38 | 117.8 | 184.3262 | 0.061889
39 | 120.9 | 186.7676 | 0.062534
40 | 124 | 194.0918 | 0.06662
41 | 127.1 | 195.3125 | 0.066978
42 | 130.2 | 205.0781 | 0.071135
43 | 133.3 | 214.8438 | 0.075507
44 | 136.4 | 211.1816 | 0.07608
45 | 139.5 | 224.6094 | 0.080166
46 | 142.6 | 223.3887 | 0.080883
47 | 145.7 | 230.7129 | 0.08504
48 | 148.8 | 234.375 | 0.085541
49 | 151.9 | 244.1406 | 0.08977
50 | 155 | 244.1406 | 0.090487
51 | 158.1 | 253.9062 | 0.094572
52 | 161.2 | 252.6855 | 0.095217
53 | 164.3 | 263.6719 | 0.099446
54 | 167.4 | 262.4512 | 0.10016
55 | 170.5 | 272.2168 | 0.10425
56 | 173.6 | 273.4375 | 0.10504
57 | 176.7 | 279.541 | 0.10926
58 | 179.8 | 283.2031 | 0.11005
59 | 182.9 | 292.9688 | 0.11435
60 | 186 | 288.0859 | 0.115
61 | 189.1 | 300.293 | 0.1193
62 | 192.2 | 302.7344 | 0.12002
63 | 195.3 | 307.6172 | 0.12453
64 | 198.4 | 308.8379 | 0.12539
65 | 201.5 | 321.0449 | 0.12998
66 | 204.6 | 317.3828 | 0.13077
67 | 207.7 | 328.3691 | 0.13535
68 | 210.8 | 328.3691 | 0.13629
69 | 213.9 | 336.9141 | 0.14073
70 | 217 | 338.1348 | 0.14166
71 | 220.1 | 347.9004 | 0.14639
72 | 223.2 | 346.6797 | 0.14747
73 | 226.3 | 357.666 | 0.15227
74 | 229.4 | 361.3281 | 0.15327
75 | 232.5 | 369.873 | 0.15807
76 | 235.6 | 368.6523 | 0.15929
77 | 238.7 | 377.1973 | 0.16417
78 | 241.8 | 380.8594 | 0.16546
79 | 244.9 | 385.7422 | 0.17033
80 | 248 | 386.9629 | 0.17162
81 | 251.1 | 396.7285 | 0.17671
82 | 254.2 | 386.9629 | 0.17427
83 | 257.3 | 385.7422 | 0.17492
84 | 260.4 | 379.6387 | 0.17212
85 | 263.5 | 379.6387 | 0.17241
86 | 266.6 | 367.4316 | 0.16947
87 | 269.7 | 369.873 | 0.16954
88 | 272.8 | 358.8867 | 0.16646
89 | 275.9 | 357.666 | 0.16653
90 | 279 | 347.9004 | 0.16331
91 | 282.1 | 349.1211 | 0.16352
92 | 285.2 | 340.5762 | 0.16001
93 | 288.3 | 341.7969 | 0.16008
94 | 291.4 | 330.8105 | 0.15678
95 | 294.5 | 330.8105 | 0.15678
96 | 297.6 | 322.2656 | 0.15349
97 | 300.7 | 322.2656 | 0.15356
98 | 303.8 | 310.0586 | 0.15012
99 | 306.9 | 311.2793 | 0.15005
100 | 310 | 297.8516 | 0.14661
101 | 313.1 | 299.0723 | 0.14646
102 | 316.2 | 292.9688 | 0.14302
103 | 319.3 | 292.9688 | 0.14309
104 | 322.4 | 281.9824 | 0.13965
105 | 325.5 | 279.541 | 0.13958
106 | 328.6 | 269.7754 | 0.13621
107 | 331.7 | 273.4375 | 0.136
108 | 334.8 | 260.0098 | 0.13249
109 | 337.9 | 261.2305 | 0.13234
110 | 341 | 249.0234 | 0.12897
111 | 344.1 | 252.6855 | 0.12869
112 | 347.2 | 241.6992 | 0.12539
113 | 350.3 | 245.3613 | 0.12503
114 | 353.4 | 234.375 | 0.12152
115 | 356.5 | 230.7129 | 0.12131
116 | 359.6 | 223.3887 | 0.11794
117 | 362.7 | 225.8301 | 0.11765
118 | 365.8 | 212.4023 | 0.11414
119 | 368.9 | 212.4023 | 0.11378
120 | 372 | 202.6367 | 0.11034
121 | 375.1 | 191.6504 | 0.10661
122 | 378.2 | 191.6504 | 0.10654
123 | 381.3 | 181.8848 | 0.10281
124 | 384.4 | 183.1055 | 0.10246
125 | 387.5 | 173.3398 | 0.098944
126 | 390.6 | 173.3398 | 0.098586
127 | 393.7 | 166.0156 | 0.095002
128 | 396.8 | 162.3535 | 0.094787
129 | 399.9 | 156.25 | 0.091132
130 | 403 | 156.25 | 0.090702
131 | 406.1 | 142.8223 | 0.087118
132 | 409.2 | 145.2637 | 0.086616
133 | 412.3 | 137.9395 | 0.083033
134 | 415.4 | 133.0566 | 0.082818
135 | 418.5 | 124.5117 | 0.079234
136 | 421.6 | 125.7324 | 0.078876
137 | 424.7 | 113.5254 | 0.075077
138 | 427.8 | 113.5254 | 0.07479
139 | 430.9 | 102.5391 | 0.071063
140 | 434 | 104.9805 | 0.070777
141 | 437.1 | 96.4355 | 0.06705
142 | 440.2 | 96.4355 | 0.066763
143 | 443.3 | 85.4492 | 0.062893
144 | 446.4 | 86.6699 | 0.062606
145 | 449.5 | 79.3457 | 0.058736
146 | 452.6 | 76.9043 | 0.058377
147 | 455.7 | 68.3594 | 0.05465
148 | 458.8 | 67.1387 | 0.05422
149 | 461.9 | 57.373 | 0.050493
150 | 465 | 58.5938 | 0.050135
151 | 468.1 | 50.0488 | 0.046265
152 | 471.2 | 50.0488 | 0.045835
153 | 474.3 | 41.5039 | 0.041964
154 | 477.4 | 39.0625 | 0.041534
155 | 480.5 | 30.5176 | 0.037807
156 | 483.6 | 30.5176 | 0.037449
157 | 486.7 | 18.3105 | 0.033579
158 | 489.8 | 18.3105 | 0.033077
159 | 492.9 | 9.7656 | 0.029207
160 | 496 | 7.3242 | 0.028705
161 | 499.1 | -1.2207 | 0.02505
162 | 502.2 | 1.2207 | 0.02462
163 | 505.3 | -12.207 | 0.020319
164 | 508.4 | -12.207 | 0.020032
165 | 511.5 | -20.752 | 0.01609
166 | 514.6 | -20.752 | 0.01566
167 | 517.7 | -31.7383 | 0.011718
168 | 520.8 | -30.5176 | 0.011217
169 | 523.9 | -41.5039 | 0.0074181
170 | 527 | -39.0625 | 0.0069164
171 | 530.1 | -48.8281 | 0.0029744
172 | 533.2 | -51.2695 | 0.0023294
173 | 536.3 | -57.373 | -0.0013976
174 | 539.4 | -56.1523 | -0.001971
175 | 542.5 | -67.1387 | -0.005913
176 | 545.6 | -67.1387 | -0.0064864
177 | 548.7 | -78.125 | -0.010285
178 | 551.8 | -76.9043 | -0.011073
179 | 554.9 | -85.4492 | -0.015015
180 | 558 | -85.4492 | -0.015589
181 | 561.1 | -95.2148 | -0.019531
182 | 564.2 | -96.4355 | -0.019961
183 | 567.3 | -104.9805 | -0.024046
184 | 570.4 | -106.2012 | -0.02462
185 | 573.5 | -114.7461 | -0.028633
186 | 576.6 | -117.1875 | -0.029135
187 | 579.7 | -126.9531 | -0.03322
188 | 582.8 | -125.7324 | -0.033794
189 | 585.9 | -137.9395 | -0.037807
190 | 589 | -137.9395 | -0.038524
191 | 592.1 | -145.2637 | -0.042538
192 | 595.2 | -146.4844 | -0.043183
193 | 598.3 | -155.0293 | -0.04734
194 | 601.4 | -155.0293 | -0.04777
195 | 604.5 | -167.2363 | -0.051998
196 | 607.6 | -166.0156 | -0.052644
197 | 610.7 | -175.7812 | -0.056801
198 | 613.8 | -174.5605 | -0.057374
199 | 616.9 | -184.3262 | -0.061603
200 | 620 | -186.7676 | -0.062176
201 | 623.1 | -194.0918 | -0.066476
202 | 626.2 | -192.8711 | -0.06705
203 | 629.3 | -205.0781 | -0.07135
204 | 632.4 | -214.8438 | -0.075722
205 | 635.5 | -214.8438 | -0.07651
206 | 638.6 | -223.3887 | -0.080811
207 | 641.7 | -223.3887 | -0.081456
208 | 644.8 | -231.9336 | -0.0859
209 | 647.9 | -234.375 | -0.086545
210 | 651 | -245.3613 | -0.09106
211 | 654.1 | -242.9199 | -0.091705
212 | 657.2 | -253.9062 | -0.096005
213 | 660.3 | -251.4648 | -0.096722
214 | 663.4 | -262.4512 | -0.10109
215 | 666.5 | -263.6719 | -0.10188
216 | 669.6 | -270.9961 | -0.10633
217 | 672.7 | -269.7754 | -0.10719
218 | 675.8 | -283.2031 | -0.11149
219 | 678.9 | -281.9824 | -0.11228
220 | 682 | -289.3066 | -0.11665
221 | 685.1 | -292.9688 | -0.11758
222 | 688.2 | -301.5137 | -0.12202
223 | 691.3 | -301.5137 | -0.12295
224 | 694.4 | -311.2793 | -0.12747
225 | 697.5 | -308.8379 | -0.1284
226 | 700.6 | -321.0449 | -0.13292
227 | 703.7 | -322.2656 | -0.13399
228 | 706.8 | -328.3691 | -0.13858
229 | 709.9 | -329.5898 | -0.13958
230 | 713 | -341.7969 | -0.14424
231 | 716.1 | -338.1348 | -0.14532
232 | 719.2 | -347.9004 | -0.15005
233 | 722.3 | -347.9004 | -0.15098
234 | 725.4 | -357.666 | -0.15578
235 | 728.5 | -360.1074 | -0.15707
236 | 731.6 | -368.6523 | -0.16202
237 | 734.7 | -369.873 | -0.16302
238 | 737.8 | -378.418 | -0.16811
239 | 740.9 | -380.8594 | -0.16918
240 | 744 | -390.625 | -0.1742
241 | 747.1 | -389.4043 | -0.17549
242 | 750.2 | -388.1836 | -0.17671
243 | 753.3 | -378.418 | -0.17384
244 | 756.4 | -379.6387 | -0.17449
245 | 759.5 | -368.6523 | -0.17148
246 | 762.6 | -367.4316 | -0.17169
247 | 765.7 | -360.1074 | -0.16868
248 | 768.8 | -362.5488 | -0.1689
249 | 771.9 | -350.3418 | -0.16553
250 | 775 | -351.5625 | -0.16567
251 | 778.1 | -341.7969 | -0.16252
252 | 781.2 | -341.7969 | -0.16245
253 | 784.3 | -332.0312 | -0.15922
254 | 787.4 | -330.8105 | -0.15922
255 | 790.5 | -321.0449 | -0.15607
256 | 793.6 | -321.0449 | -0.15592
257 | 796.7 | -310.0586 | -0.15263
258 | 799.8 | -307.6172 | -0.15248
259 | 802.9 | -301.5137 | -0.14904
260 | 806 | -301.5137 | -0.14897
261 | 809.1 | -291.748 | -0.14567
262 | 812.2 | -289.3066 | -0.14553
263 | 815.3 | -280.7617 | -0.14216
264 | 818.4 | -280.7617 | -0.14209
265 | 821.5 | -270.9961 | -0.13858
266 | 824.6 | -272.2168 | -0.13836
267 | 827.7 | -260.0098 | -0.13507
268 | 830.8 | -263.6719 | -0.135
269 | 833.9 | -253.9062 | -0.13141
270 | 837 | -251.4648 | -0.13127
271 | 840.1 | -245.3613 | -0.1279
272 | 843.2 | -244.1406 | -0.12776
273 | 846.3 | -231.9336 | -0.12396
274 | 849.4 | -231.9336 | -0.12389
275 | 852.5 | -225.8301 | -0.12037
276 | 855.6 | -222.168 | -0.1203
277 | 858.7 | -212.4023 | -0.11665
278 | 861.8 | -213.623 | -0.11636
279 | 864.9 | -201.416 | -0.11306
280 | 868 | -192.8711 | -0.10919
281 | 871.1 | -191.6504 | -0.10912
282 | 874.2 | -183.1055 | -0.10547
283 | 877.3 | -185.5469 | -0.10518
284 | 880.4 | -174.5605 | -0.10152
285 | 883.5 | -172.1191 | -0.10131
286 | 886.6 | -167.2363 | -0.097726
287 | 889.7 | -167.2363 | -0.097582
288 | 892.8 | -152.5879 | -0.093784
289 | 895.9 | -156.25 | -0.093497
290 | 899 | -148.9258 | -0.089985
291 | 902.1 | -146.4844 | -0.089555
292 | 905.2 | -136.7188 | -0.085971
293 | 908.3 | -137.9395 | -0.085541
294 | 911.4 | -129.3945 | -0.081958
295 | 914.5 | -126.9531 | -0.081599
296 | 917.6 | -117.1875 | -0.078016
297 | 920.7 | -118.4082 | -0.077657
298 | 923.8 | -107.4219 | -0.074002
299 | 926.9 | -108.6426 | -0.0735
300 | 930 | -96.4355 | -0.069988
301 | 933.1 | -96.4355 | -0.069702
302 | 936.2 | -86.6699 | -0.065903
303 | 939.3 | -86.6699 | -0.065545
304 | 942.4 | -75.6836 | -0.061603
305 | 945.5 | -78.125 | -0.061316
306 | 948.6 | -67.1387 | -0.057517
307 | 951.7 | -65.918 | -0.057231
308 | 954.8 | -57.373 | -0.053432
309 | 957.9 | -57.373 | -0.053145
310 | 961 | -47.6074 | -0.049275
311 | 964.1 | -48.8281 | -0.048917
312 | 967.2 | -35.4004 | -0.045046
313 | 970.3 | -41.5039 | -0.04476
314 | 973.4 | -30.5176 | -0.041033
315 | 976.5 | -28.0762 | -0.040459
316 | 979.6 | -18.3105 | -0.036661
317 | 982.7 | -18.3105 | -0.03623
318 | 985.8 | -8.5449 | -0.032288
319 | 988.9 | -9.7656 | -0.03193
320 | 992 | 0 | -0.028131
321 | 995.1 | -1.2207 | -0.02763
Center data before PMax, ±Pr and ±Vc Calc.
PMax (µC/cm2) | 0.17671
Pr (µC/cm2) | 0.025572
-Pr (µC/cm2) | -0.02763
Ec (kV/cm) | 7742.3745
-Ec (kV/cm) | -11016.8457
CMax-Eff (nF) | 0.35628
Offset (µC/cm2) | 0.012865
Vert. (±Pr) Shift (µC/cm2) | -0.001029
Horiz. Shift (±Ec) | -1637.2356
A (Loop Area - µC/cm2·Volts) | 0.14045
Hysteresis Version: 5.3.0 - Radiant Technologies, Inc., 1999 - 10/02/14