## Hysteresis Task
Hysteresis
Executed Version | 5.3.0
Vision Version | 5.3.1 (R)
Vision Compiled | 2014-09-10
Driver Version | 5.1.14
Windows Version | Windows 7
Processor Information | x86 (AMD or Intel) - 4 Processors
Tester Name | RT66B0914-297
Tester S/N | RT66B0914-297
Internal Amp Type | No Internal Amp
Internal Amp Serial | 0
Execution Count | 1
Excel Date | 9/11/2023 - 18:24:41
Configuration Date | 2023-11-09 17:35
Execution Date | 2023-11-09 18:24
Sample Info.
Sample Name
Lot Name
Wafer Name
Die Row/Column | 0/0
Capacitor ID | 0
Area (cm2) | 0.80649
Thickness (µm) | 2000
Mux Adjust | Disabled
Amplifier | High Voltage (HVA)
HVI Channel/Port | 1/1
DRIVE Gain Factor | 1000
DRIVE Voltage Limit | 4000
Tester Info
Tester Name | RT66B0914-297
Tester Serial Number | RT66B0914-297
Return Signal Amp. Level [Index] | 0.021 [2]
Hysteresis Info
Task Name | Hyst-1
Max. Volts | 640
Max. Field (kV/cm) | 3.2
Hysteresis Period (ms) | 1000
Preset Disabled
Profile | Standard Bipolar
Data | Valid Data
Point | Time (ms) | Field (kV/cm) | Measured Polarization (µC/cm2)
1 | 2 | 0 | -0.042251
2 | 4 | 7.3242 | -0.039169
3 | 6 | 9.7656 | -0.039169
4 | 8 | 19.5312 | -0.035872
5 | 10 | 17.0898 | -0.035872
6 | 12 | 29.2969 | -0.032647
7 | 14 | 28.0762 | -0.032575
8 | 16 | 40.2832 | -0.029063
9 | 18 | 41.5039 | -0.028992
10 | 20 | 46.3867 | -0.025336
11 | 22 | 50.0488 | -0.025121
12 | 24 | 59.8145 | -0.021609
13 | 26 | 59.8145 | -0.021538
14 | 28 | 68.3594 | -0.017882
15 | 30 | 67.1387 | -0.017739
16 | 32 | 79.3457 | -0.013869
17 | 34 | 79.3457 | -0.013654
18 | 36 | 89.1113 | -0.0097116
19 | 38 | 85.4492 | -0.0094249
20 | 40 | 97.6562 | -0.005483
21 | 42 | 96.4355 | -0.0048379
22 | 44 | 108.6426 | -0.0010393
23 | 46 | 113.5254 | 0.0031894
24 | 48 | 113.5254 | 0.0036195
25 | 50 | 126.9531 | 0.0077765
26 | 52 | 123.291 | 0.0083499
27 | 54 | 135.498 | 0.012364
28 | 56 | 134.2773 | 0.012937
29 | 58 | 142.8223 | 0.017166
30 | 60 | 146.4844 | 0.017882
31 | 62 | 153.8086 | 0.022111
32 | 64 | 152.5879 | 0.022971
33 | 66 | 163.5742 | 0.027056
34 | 68 | 164.7949 | 0.027701
35 | 70 | 172.1191 | 0.032002
36 | 72 | 174.5605 | 0.03279
37 | 74 | 183.1055 | 0.037019
38 | 76 | 185.5469 | 0.037879
39 | 78 | 195.3125 | 0.042251
40 | 80 | 191.6504 | 0.043111
41 | 82 | 205.0781 | 0.047483
42 | 84 | 203.8574 | 0.048343
43 | 86 | 214.8438 | 0.052715
44 | 88 | 224.6094 | 0.057374
45 | 90 | 223.3887 | 0.058234
46 | 92 | 234.375 | 0.063036
47 | 94 | 234.375 | 0.063824
48 | 96 | 242.9199 | 0.068483
49 | 98 | 241.6992 | 0.069558
50 | 100 | 253.9062 | 0.074074
51 | 102 | 250.2441 | 0.075149
52 | 104 | 263.6719 | 0.079664
53 | 106 | 261.2305 | 0.080596
54 | 108 | 270.9961 | 0.085111
55 | 110 | 272.2168 | 0.086115
56 | 112 | 279.541 | 0.090702
57 | 114 | 279.541 | 0.091777
58 | 116 | 290.5273 | 0.096364
59 | 118 | 289.3066 | 0.097511
60 | 120 | 300.293 | 0.10231
61 | 122 | 299.0723 | 0.10332
62 | 124 | 308.8379 | 0.10797
63 | 126 | 321.0449 | 0.11314
64 | 128 | 321.0449 | 0.11443
65 | 130 | 329.5898 | 0.11923
66 | 132 | 333.252 | 0.12037
67 | 134 | 339.3555 | 0.12525
68 | 136 | 340.5762 | 0.12647
69 | 138 | 351.5625 | 0.13127
70 | 140 | 347.9004 | 0.13256
71 | 142 | 361.3281 | 0.1375
72 | 144 | 361.3281 | 0.13887
73 | 146 | 369.873 | 0.14352
74 | 148 | 368.6523 | 0.14474
75 | 150 | 379.6387 | 0.14954
76 | 152 | 374.7559 | 0.15076
77 | 154 | 388.1836 | 0.15564
78 | 156 | 385.7422 | 0.157
79 | 158 | 395.5078 | 0.16202
80 | 160 | 397.9492 | 0.16345
81 | 162 | 407.7148 | 0.16839
82 | 164 | 405.2734 | 0.16976
83 | 166 | 418.7012 | 0.17463
84 | 168 | 427.2461 | 0.17993
85 | 170 | 427.2461 | 0.18144
86 | 172 | 439.4531 | 0.18667
87 | 174 | 439.4531 | 0.18803
88 | 176 | 447.998 | 0.19327
89 | 178 | 445.5566 | 0.19484
90 | 180 | 457.7637 | 0.20015
91 | 182 | 454.1016 | 0.20144
92 | 184 | 465.0879 | 0.20688
93 | 186 | 463.8672 | 0.20832
94 | 188 | 474.8535 | 0.21355
95 | 190 | 473.6328 | 0.21498
96 | 192 | 487.0605 | 0.22014
97 | 194 | 484.6191 | 0.22165
98 | 196 | 496.8262 | 0.22688
99 | 198 | 496.8262 | 0.22846
100 | 200 | 505.3711 | 0.23398
101 | 202 | 504.1504 | 0.23555
102 | 204 | 516.3574 | 0.24086
103 | 206 | 511.4746 | 0.2425
104 | 208 | 522.4609 | 0.24781
105 | 210 | 532.2266 | 0.2534
106 | 212 | 534.668 | 0.25555
107 | 214 | 541.9922 | 0.26128
108 | 216 | 543.2129 | 0.26322
109 | 218 | 554.1992 | 0.26895
110 | 220 | 551.7578 | 0.27096
111 | 222 | 565.1855 | 0.27662
112 | 224 | 565.1855 | 0.27863
113 | 226 | 572.5098 | 0.28443
114 | 228 | 572.5098 | 0.28637
115 | 230 | 584.7168 | 0.29217
116 | 232 | 581.0547 | 0.29418
117 | 234 | 590.8203 | 0.30006
118 | 236 | 590.8203 | 0.30242
119 | 238 | 603.0273 | 0.30844
120 | 240 | 600.5859 | 0.31081
121 | 242 | 614.0137 | 0.31683
122 | 244 | 611.5723 | 0.31912
123 | 246 | 623.7793 | 0.32536
124 | 248 | 622.5586 | 0.32779
125 | 250 | 632.3242 | 0.33403
126 | 252 | 639.6484 | 0.34084
127 | 254 | 631.1035 | 0.33976
128 | 256 | 618.8965 | 0.33783
129 | 258 | 620.1172 | 0.33898
130 | 260 | 609.1309 | 0.33632
131 | 262 | 611.5723 | 0.33711
132 | 264 | 599.3652 | 0.33439
133 | 266 | 603.0273 | 0.33489
134 | 268 | 594.4824 | 0.33209
135 | 270 | 593.2617 | 0.33224
136 | 272 | 581.0547 | 0.32908
137 | 274 | 584.7168 | 0.3293
138 | 276 | 571.2891 | 0.32636
139 | 278 | 571.2891 | 0.3265
140 | 280 | 562.7441 | 0.32342
141 | 282 | 563.9648 | 0.32342
142 | 284 | 550.5371 | 0.32013
143 | 286 | 554.1992 | 0.3202
144 | 288 | 544.4336 | 0.3169
145 | 290 | 541.9922 | 0.3169
146 | 292 | 534.668 | 0.31353
147 | 294 | 535.8887 | 0.31346
148 | 296 | 523.6816 | 0.31023
149 | 298 | 513.916 | 0.30679
150 | 300 | 516.3574 | 0.30679
151 | 302 | 504.1504 | 0.30357
152 | 304 | 502.9297 | 0.30328
153 | 306 | 494.3848 | 0.2997
154 | 308 | 495.6055 | 0.2997
155 | 310 | 484.6191 | 0.29604
156 | 312 | 487.0605 | 0.29597
157 | 314 | 476.0742 | 0.29246
158 | 316 | 476.0742 | 0.29224
159 | 318 | 467.5293 | 0.28895
160 | 320 | 467.5293 | 0.2888
161 | 322 | 455.3223 | 0.28529
162 | 324 | 456.543 | 0.28508
163 | 326 | 445.5566 | 0.28164
164 | 328 | 445.5566 | 0.28142
165 | 330 | 437.0117 | 0.27784
166 | 332 | 437.0117 | 0.27748
167 | 334 | 426.0254 | 0.27397
168 | 336 | 428.4668 | 0.27368
169 | 338 | 419.9219 | 0.27024
170 | 340 | 406.4941 | 0.26659
171 | 342 | 408.9355 | 0.2663
172 | 344 | 397.9492 | 0.26264
173 | 346 | 397.9492 | 0.26229
174 | 348 | 388.1836 | 0.25863
175 | 350 | 390.625 | 0.25834
176 | 352 | 378.418 | 0.25455
177 | 354 | 379.6387 | 0.25426
178 | 356 | 366.2109 | 0.25075
179 | 358 | 367.4316 | 0.25039
180 | 360 | 356.4453 | 0.24673
181 | 362 | 360.1074 | 0.24652
182 | 364 | 349.1211 | 0.24286
183 | 366 | 351.5625 | 0.2425
184 | 368 | 340.5762 | 0.23871
185 | 370 | 341.7969 | 0.23828
186 | 372 | 327.1484 | 0.23448
187 | 374 | 330.8105 | 0.23419
188 | 376 | 318.6035 | 0.23046
189 | 378 | 318.6035 | 0.22996
190 | 380 | 310.0586 | 0.22645
191 | 382 | 302.7344 | 0.22236
192 | 384 | 299.0723 | 0.22201
193 | 386 | 291.748 | 0.21806
194 | 388 | 292.9688 | 0.21756
195 | 390 | 281.9824 | 0.21362
196 | 392 | 283.2031 | 0.21319
197 | 394 | 272.2168 | 0.20946
198 | 396 | 274.6582 | 0.20903
199 | 398 | 264.8926 | 0.20523
200 | 400 | 263.6719 | 0.2048
201 | 402 | 253.9062 | 0.20108
202 | 404 | 252.6855 | 0.20065
203 | 406 | 244.1406 | 0.19671
204 | 408 | 242.9199 | 0.19613
205 | 410 | 235.5957 | 0.19219
206 | 412 | 231.9336 | 0.19154
207 | 414 | 225.8301 | 0.18767
208 | 416 | 222.168 | 0.18739
209 | 418 | 211.1816 | 0.18337
210 | 420 | 205.0781 | 0.17929
211 | 422 | 202.6367 | 0.17886
212 | 424 | 195.3125 | 0.17463
213 | 426 | 191.6504 | 0.17413
214 | 428 | 183.1055 | 0.16997
215 | 430 | 184.3262 | 0.16947
216 | 432 | 173.3398 | 0.16538
217 | 434 | 174.5605 | 0.16481
218 | 436 | 162.3535 | 0.16094
219 | 438 | 163.5742 | 0.1603
220 | 440 | 153.8086 | 0.15635
221 | 442 | 155.0293 | 0.15578
222 | 444 | 145.2637 | 0.15184
223 | 446 | 144.043 | 0.15112
224 | 448 | 134.2773 | 0.14711
225 | 450 | 134.2773 | 0.14632
226 | 452 | 125.7324 | 0.14223
227 | 454 | 124.5117 | 0.14173
228 | 456 | 115.9668 | 0.13765
229 | 458 | 115.9668 | 0.13707
230 | 460 | 103.7598 | 0.13299
231 | 462 | 97.6562 | 0.12854
232 | 464 | 95.2148 | 0.12797
233 | 466 | 87.8906 | 0.12367
234 | 468 | 87.8906 | 0.12281
235 | 470 | 76.9043 | 0.11858
236 | 472 | 80.5664 | 0.11794
237 | 474 | 64.6973 | 0.11357
238 | 476 | 68.3594 | 0.11292
239 | 478 | 59.8145 | 0.10876
240 | 480 | 56.1523 | 0.10819
241 | 482 | 50.0488 | 0.1041
242 | 484 | 45.166 | 0.10339
243 | 486 | 39.0625 | 0.099016
244 | 488 | 40.2832 | 0.098299
245 | 490 | 26.8555 | 0.093927
246 | 492 | 30.5176 | 0.093139
247 | 494 | 17.0898 | 0.088982
248 | 496 | 19.5312 | 0.088121
249 | 498 | 12.207 | 0.083821
250 | 500 | 7.3242 | 0.083248
251 | 502 | 0 | 0.078876
252 | 504 | -1.2207 | 0.078087
253 | 506 | -9.7656 | 0.073644
254 | 508 | -8.5449 | 0.072712
255 | 510 | -18.3105 | 0.068411
256 | 512 | -20.752 | 0.067551
257 | 514 | -28.0762 | 0.063179
258 | 516 | -29.2969 | 0.062391
259 | 518 | -39.0625 | 0.058019
260 | 520 | -36.6211 | 0.057302
261 | 522 | -51.2695 | 0.053074
262 | 524 | -46.3867 | 0.052213
263 | 526 | -58.5938 | 0.04777
264 | 528 | -58.5938 | 0.046981
265 | 530 | -65.918 | 0.042466
266 | 532 | -68.3594 | 0.041606
267 | 534 | -74.4629 | 0.037019
268 | 536 | -78.125 | 0.036159
269 | 538 | -87.8906 | 0.031787
270 | 540 | -85.4492 | 0.030927
271 | 542 | -98.877 | 0.026555
272 | 544 | -104.9805 | 0.021753
273 | 546 | -108.6426 | 0.020534
274 | 548 | -119.6289 | 0.015947
275 | 550 | -115.9668 | 0.014872
276 | 552 | -125.7324 | 0.010285
277 | 554 | -125.7324 | 0.0092816
278 | 556 | -137.9395 | 0.0047662
279 | 558 | -137.9395 | 0.0037628
280 | 560 | -147.7051 | -0.00082423
281 | 562 | -144.043 | -0.0016843
282 | 564 | -157.4707 | -0.0061997
283 | 566 | -155.0293 | -0.0072748
284 | 568 | -163.5742 | -0.012077
285 | 570 | -166.0156 | -0.013009
286 | 572 | -173.3398 | -0.017667
287 | 574 | -175.7812 | -0.018742
288 | 576 | -181.8848 | -0.023401
289 | 578 | -184.3262 | -0.024333
290 | 580 | -192.8711 | -0.02892
291 | 582 | -197.7539 | -0.029923
292 | 584 | -201.416 | -0.034654
293 | 586 | -214.8438 | -0.039742
294 | 588 | -216.0645 | -0.041033
295 | 590 | -224.6094 | -0.045906
296 | 592 | -222.168 | -0.047196
297 | 594 | -234.375 | -0.051998
298 | 596 | -233.1543 | -0.053145
299 | 598 | -242.9199 | -0.057947
300 | 600 | -245.3613 | -0.059094
301 | 602 | -249.0234 | -0.063753
302 | 604 | -253.9062 | -0.064971
303 | 606 | -260.0098 | -0.069917
304 | 608 | -260.0098 | -0.070992
305 | 610 | -272.2168 | -0.076009
306 | 612 | -274.6582 | -0.077084
307 | 614 | -279.541 | -0.081958
308 | 616 | -280.7617 | -0.083248
309 | 618 | -291.748 | -0.08805
310 | 620 | -291.748 | -0.089268
311 | 622 | -301.5137 | -0.094142
312 | 624 | -302.7344 | -0.095289
313 | 626 | -311.2793 | -0.10031
314 | 628 | -318.6035 | -0.10575
315 | 630 | -319.8242 | -0.10719
316 | 632 | -330.8105 | -0.11242
317 | 634 | -329.5898 | -0.11378
318 | 636 | -339.3555 | -0.1188
319 | 638 | -341.7969 | -0.12016
320 | 640 | -347.9004 | -0.12518
321 | 642 | -349.1211 | -0.12647
322 | 644 | -360.1074 | -0.13141
323 | 646 | -360.1074 | -0.13292
324 | 648 | -368.6523 | -0.13801
325 | 650 | -369.873 | -0.13951
326 | 652 | -379.6387 | -0.14467
327 | 654 | -377.1973 | -0.14603
328 | 656 | -388.1836 | -0.15112
329 | 658 | -389.4043 | -0.15241
330 | 660 | -397.9492 | -0.1575
331 | 662 | -397.9492 | -0.15901
332 | 664 | -410.1562 | -0.16417
333 | 666 | -407.7148 | -0.16567
334 | 668 | -415.0391 | -0.17097
335 | 670 | -426.0254 | -0.17657
336 | 672 | -429.6875 | -0.17829
337 | 674 | -434.5703 | -0.18366
338 | 676 | -438.2324 | -0.18538
339 | 678 | -447.998 | -0.19076
340 | 680 | -446.7773 | -0.19219
341 | 682 | -455.3223 | -0.19757
342 | 684 | -457.7637 | -0.19921
343 | 686 | -465.0879 | -0.20459
344 | 688 | -465.0879 | -0.20645
345 | 690 | -476.0742 | -0.21212
346 | 692 | -478.5156 | -0.21369
347 | 694 | -483.3984 | -0.21907
348 | 696 | -485.8398 | -0.22064
349 | 698 | -498.0469 | -0.22609
350 | 700 | -495.6055 | -0.22774
351 | 702 | -504.1504 | -0.23312
352 | 704 | -505.3711 | -0.23484
353 | 706 | -515.1367 | -0.24043
354 | 708 | -522.4609 | -0.24659
355 | 710 | -523.6816 | -0.24852
356 | 712 | -535.8887 | -0.25455
357 | 714 | -532.2266 | -0.25648
358 | 716 | -544.4336 | -0.26236
359 | 718 | -545.6543 | -0.26422
360 | 720 | -555.4199 | -0.2701
361 | 722 | -551.7578 | -0.27225
362 | 724 | -563.9648 | -0.27791
363 | 726 | -562.7441 | -0.28006
364 | 728 | -571.2891 | -0.28608
365 | 730 | -571.2891 | -0.2883
366 | 732 | -584.7168 | -0.2944
367 | 734 | -581.0547 | -0.29655
368 | 736 | -594.4824 | -0.30257
369 | 738 | -593.2617 | -0.30479
370 | 740 | -603.0273 | -0.31088
371 | 742 | -599.3652 | -0.3131
372 | 744 | -614.0137 | -0.31948
373 | 746 | -611.5723 | -0.32192
374 | 748 | -618.8965 | -0.32837
375 | 750 | -628.6621 | -0.33539
376 | 752 | -633.5449 | -0.33833
377 | 754 | -629.8828 | -0.34084
378 | 756 | -623.7793 | -0.3389
379 | 758 | -611.5723 | -0.33654
380 | 760 | -614.0137 | -0.3374
381 | 762 | -599.3652 | -0.33475
382 | 764 | -604.248 | -0.33518
383 | 766 | -590.8203 | -0.33252
384 | 768 | -592.041 | -0.33288
385 | 770 | -581.0547 | -0.32994
386 | 772 | -583.4961 | -0.33023
387 | 774 | -571.2891 | -0.32708
388 | 776 | -574.9512 | -0.32729
389 | 778 | -562.7441 | -0.32414
390 | 780 | -565.1855 | -0.32414
391 | 782 | -552.9785 | -0.32091
392 | 784 | -555.4199 | -0.32106
393 | 786 | -543.2129 | -0.31762
394 | 788 | -544.4336 | -0.31783
395 | 790 | -533.4473 | -0.31454
396 | 792 | -533.4473 | -0.31461
397 | 794 | -523.6816 | -0.31131
398 | 796 | -526.123 | -0.31124
399 | 798 | -513.916 | -0.30773
400 | 800 | -506.5918 | -0.30429
401 | 802 | -504.1504 | -0.30414
402 | 804 | -496.8262 | -0.30063
403 | 806 | -494.3848 | -0.30063
404 | 808 | -483.3984 | -0.29719
405 | 810 | -483.3984 | -0.29712
406 | 812 | -477.2949 | -0.29375
407 | 814 | -474.8535 | -0.29361
408 | 816 | -467.5293 | -0.29009
409 | 818 | -467.5293 | -0.28981
410 | 820 | -456.543 | -0.28622
411 | 822 | -456.543 | -0.28615
412 | 824 | -445.5566 | -0.28257
413 | 826 | -449.2188 | -0.28228
414 | 828 | -438.2324 | -0.27884
415 | 830 | -438.2324 | -0.27877
416 | 832 | -424.8047 | -0.27512
417 | 834 | -428.4668 | -0.27504
418 | 836 | -416.2598 | -0.27139
419 | 838 | -406.4941 | -0.26773
420 | 840 | -408.9355 | -0.26723
421 | 842 | -396.7285 | -0.26365
422 | 844 | -399.1699 | -0.26336
423 | 846 | -385.7422 | -0.25985
424 | 848 | -388.1836 | -0.25949
425 | 850 | -377.1973 | -0.25591
426 | 852 | -380.8594 | -0.25576
427 | 854 | -367.4316 | -0.25204
428 | 856 | -368.6523 | -0.25175
429 | 858 | -360.1074 | -0.24788
430 | 860 | -358.8867 | -0.24766
431 | 862 | -349.1211 | -0.24394
432 | 864 | -347.9004 | -0.24351
433 | 866 | -341.7969 | -0.23985
434 | 868 | -341.7969 | -0.23957
435 | 870 | -333.252 | -0.23605
436 | 872 | -328.3691 | -0.23562
437 | 874 | -323.4863 | -0.23204
438 | 876 | -319.8242 | -0.23168
439 | 878 | -307.6172 | -0.22767
440 | 880 | -301.5137 | -0.22373
441 | 882 | -302.7344 | -0.22322
442 | 884 | -291.748 | -0.21935
443 | 886 | -289.3066 | -0.21914
444 | 888 | -283.2031 | -0.21527
445 | 890 | -279.541 | -0.21484
446 | 892 | -273.4375 | -0.21111
447 | 894 | -270.9961 | -0.21075
448 | 896 | -263.6719 | -0.20688
449 | 898 | -264.8926 | -0.20645
450 | 900 | -253.9062 | -0.20258
451 | 902 | -251.4648 | -0.20201
452 | 904 | -244.1406 | -0.19807
453 | 906 | -244.1406 | -0.19764
454 | 908 | -233.1543 | -0.19384
455 | 910 | -233.1543 | -0.19341
456 | 912 | -224.6094 | -0.18954
457 | 914 | -224.6094 | -0.18911
458 | 916 | -214.8438 | -0.18517
459 | 918 | -214.8438 | -0.18466
460 | 920 | -202.6367 | -0.18065
461 | 922 | -191.6504 | -0.17642
462 | 924 | -192.8711 | -0.17592
463 | 926 | -185.5469 | -0.17184
464 | 928 | -185.5469 | -0.1714
465 | 930 | -175.7812 | -0.16739
466 | 932 | -175.7812 | -0.16689
467 | 934 | -167.2363 | -0.16288
468 | 936 | -163.5742 | -0.16237
469 | 938 | -156.25 | -0.15815
470 | 940 | -157.4707 | -0.15764
471 | 942 | -147.7051 | -0.15356
472 | 944 | -144.043 | -0.15299
473 | 946 | -139.1602 | -0.14876
474 | 948 | -135.498 | -0.1484
475 | 950 | -124.5117 | -0.14438
476 | 952 | -125.7324 | -0.14381
477 | 954 | -118.4082 | -0.13973
478 | 956 | -114.7461 | -0.13901
479 | 958 | -104.9805 | -0.13492
480 | 960 | -106.2012 | -0.13428
481 | 962 | -97.6562 | -0.13012
482 | 964 | -87.8906 | -0.12568
483 | 966 | -87.8906 | -0.12518
484 | 968 | -78.125 | -0.12073
485 | 970 | -75.6836 | -0.12009
486 | 972 | -69.5801 | -0.11607
487 | 974 | -69.5801 | -0.11529
488 | 976 | -59.8145 | -0.11106
489 | 978 | -59.8145 | -0.11048
490 | 980 | -48.8281 | -0.10618
491 | 982 | -48.8281 | -0.10539
492 | 984 | -37.8418 | -0.10131
493 | 986 | -37.8418 | -0.10052
494 | 988 | -28.0762 | -0.096292
495 | 990 | -26.8555 | -0.095647
496 | 992 | -23.1934 | -0.091418
497 | 994 | -19.5312 | -0.09063
498 | 996 | -7.3242 | -0.086545
499 | 998 | -8.5449 | -0.085685
500 | 1000 | 0 | -0.081098
501 | 1002 | -2.4414 | -0.080381
Center data before PMax, ±Pr and ±Vc Calc.
PMax (µC/cm2) | 0.34084
Pr (µC/cm2) | 0.078876
-Pr (µC/cm2) | -0.080381
Ec (kV/cm) | 21968.5183
-Ec (kV/cm) | -29190.0635
CMax-Eff (nF) | 0.42951
Offset (µC/cm2) | 0.042394
Vert. (±Pr) Shift (µC/cm2) | -0.00075256
Horiz. Shift (±Ec) | -3610.7726
A (Loop Area - µC/cm2·Volts) | 0.67518
Hysteresis Version: 5.3.0 - Radiant Technologies, Inc., 1999 - 10/02/14