## Hysteresis Task
Hysteresis
Executed Version | 5.3.0
Vision Version | 5.3.1 (R)
Vision Compiled | 2014-09-10
Driver Version | 5.1.14
Windows Version | Windows 7
Processor Information | x86 (AMD or Intel) - 4 Processors
Tester Name | RT66B0914-297
Tester S/N | RT66B0914-297
Internal Amp Type | No Internal Amp
Internal Amp Serial | 0
Execution Count | 1
Excel Date | 9/11/2023 - 18:25:16
Configuration Date | 2023-11-09 17:35
Execution Date | 2023-11-09 18:25
Sample Info.
Sample Name
Lot Name
Wafer Name
Die Row/Column | 0/0
Capacitor ID | 0
Area (cm2) | 0.80649
Thickness (µm) | 2000
Mux Adjust | Disabled
Amplifier | High Voltage (HVA)
HVI Channel/Port | 1/1
DRIVE Gain Factor | 1000
DRIVE Voltage Limit | 4000
Tester Info
Tester Name | RT66B0914-297
Tester Serial Number | RT66B0914-297
Return Signal Amp. Level [Index] | 0.021 [2]
Hysteresis Info
Task Name | Hyst-1
Max. Volts | 800
Max. Field (kV/cm) | 4
Hysteresis Period (ms) | 1000
Preset Disabled
Profile | Standard Bipolar
Data | Valid Data
Point | Time (ms) | Field (kV/cm) | Measured Polarization (µC/cm2)
1 | 2 | -2.4414 | -0.067766
2 | 4 | 10.9863 | -0.064469
3 | 6 | 7.3242 | -0.064469
4 | 8 | 20.752 | -0.061244
5 | 10 | 29.2969 | -0.058019
6 | 12 | 26.8555 | -0.057876
7 | 14 | 37.8418 | -0.054507
8 | 16 | 46.3867 | -0.050995
9 | 18 | 48.8281 | -0.050708
10 | 20 | 57.373 | -0.046981
11 | 22 | 68.3594 | -0.043326
12 | 24 | 65.918 | -0.042968
13 | 26 | 75.6836 | -0.039241
14 | 28 | 85.4492 | -0.035227
15 | 30 | 84.2285 | -0.034725
16 | 32 | 97.6562 | -0.030855
17 | 34 | 92.7734 | -0.030497
18 | 36 | 104.9805 | -0.02634
19 | 38 | 114.7461 | -0.022111
20 | 40 | 113.5254 | -0.021394
21 | 42 | 126.9531 | -0.017166
22 | 44 | 134.2773 | -0.012722
23 | 46 | 135.498 | -0.012005
24 | 48 | 142.8223 | -0.0077048
25 | 50 | 153.8086 | -0.0030461
26 | 52 | 156.25 | -0.002186
27 | 54 | 162.3535 | 0.002186
28 | 56 | 175.7812 | 0.0070597
29 | 58 | 174.5605 | 0.0080632
30 | 60 | 185.5469 | 0.012794
31 | 62 | 194.0918 | 0.017596
32 | 64 | 194.0918 | 0.018742
33 | 66 | 205.0781 | 0.023473
34 | 68 | 212.4023 | 0.028418
35 | 70 | 214.8438 | 0.029637
36 | 72 | 222.168 | 0.034152
37 | 74 | 234.375 | 0.039312
38 | 76 | 234.375 | 0.040531
39 | 78 | 242.9199 | 0.045476
40 | 80 | 253.9062 | 0.050637
41 | 82 | 250.2441 | 0.052142
42 | 84 | 263.6719 | 0.057016
43 | 86 | 272.2168 | 0.062248
44 | 88 | 273.4375 | 0.063538
45 | 90 | 284.4238 | 0.068555
46 | 92 | 280.7617 | 0.069845
47 | 94 | 292.9688 | 0.074719
48 | 96 | 300.293 | 0.080022
49 | 98 | 302.7344 | 0.081384
50 | 100 | 311.2793 | 0.086688
51 | 102 | 317.3828 | 0.092135
52 | 104 | 322.2656 | 0.093784
53 | 106 | 329.5898 | 0.099016
54 | 108 | 340.5762 | 0.10425
55 | 110 | 340.5762 | 0.1059
56 | 112 | 347.9004 | 0.1112
57 | 114 | 360.1074 | 0.11679
58 | 116 | 357.666 | 0.11844
59 | 118 | 367.4316 | 0.12374
60 | 120 | 377.1973 | 0.12948
61 | 122 | 377.1973 | 0.1312
62 | 124 | 388.1836 | 0.13679
63 | 126 | 395.5078 | 0.14259
64 | 128 | 397.9492 | 0.14424
65 | 130 | 406.4941 | 0.14969
66 | 132 | 415.0391 | 0.15549
67 | 134 | 417.4805 | 0.15729
68 | 136 | 424.8047 | 0.16288
69 | 138 | 437.0117 | 0.1689
70 | 140 | 437.0117 | 0.17083
71 | 142 | 445.5566 | 0.17635
72 | 144 | 455.3223 | 0.18251
73 | 146 | 452.8809 | 0.18445
74 | 148 | 465.0879 | 0.19004
75 | 150 | 466.3086 | 0.19198
76 | 152 | 472.4121 | 0.19749
77 | 154 | 485.8398 | 0.20344
78 | 156 | 483.3984 | 0.20538
79 | 158 | 496.8262 | 0.21125
80 | 160 | 505.3711 | 0.21756
81 | 162 | 501.709 | 0.21964
82 | 164 | 516.3574 | 0.22552
83 | 166 | 523.6816 | 0.2319
84 | 168 | 526.123 | 0.23412
85 | 170 | 534.668 | 0.23992
86 | 172 | 543.2129 | 0.24637
87 | 174 | 545.6543 | 0.24852
88 | 176 | 554.1992 | 0.25462
89 | 178 | 566.4062 | 0.26114
90 | 180 | 565.1855 | 0.26365
91 | 182 | 571.2891 | 0.26981
92 | 184 | 583.4961 | 0.27626
93 | 186 | 582.2754 | 0.27899
94 | 188 | 594.4824 | 0.28508
95 | 190 | 604.248 | 0.29196
96 | 192 | 601.8066 | 0.29454
97 | 194 | 614.0137 | 0.30077
98 | 196 | 621.3379 | 0.30773
99 | 198 | 623.7793 | 0.31052
100 | 200 | 633.5449 | 0.31733
101 | 202 | 640.8691 | 0.32443
102 | 204 | 642.0898 | 0.32751
103 | 206 | 650.6348 | 0.33417
104 | 208 | 661.6211 | 0.34141
105 | 210 | 661.6211 | 0.34471
106 | 212 | 671.3867 | 0.35166
107 | 214 | 670.166 | 0.3546
108 | 216 | 681.1523 | 0.3617
109 | 218 | 689.6973 | 0.36922
110 | 220 | 689.6973 | 0.37266
111 | 222 | 700.6836 | 0.38004
112 | 224 | 708.0078 | 0.38807
113 | 226 | 710.4492 | 0.39165
114 | 228 | 717.7734 | 0.39932
115 | 230 | 727.5391 | 0.40749
116 | 232 | 732.4219 | 0.41144
117 | 234 | 736.084 | 0.41939
118 | 236 | 748.291 | 0.42792
119 | 238 | 745.8496 | 0.43215
120 | 240 | 755.6152 | 0.44039
121 | 242 | 769.043 | 0.44928
122 | 244 | 765.3809 | 0.45358
123 | 246 | 775.1465 | 0.46247
124 | 248 | 784.9121 | 0.47135
125 | 250 | 784.9121 | 0.47601
126 | 252 | 794.6777 | 0.48476
127 | 254 | 788.5742 | 0.48469
128 | 256 | 784.9121 | 0.48748
129 | 258 | 778.8086 | 0.48655
130 | 260 | 769.043 | 0.48469
131 | 262 | 765.3809 | 0.48598
132 | 264 | 760.498 | 0.48397
133 | 266 | 747.0703 | 0.48132
134 | 268 | 749.5117 | 0.48203
135 | 270 | 739.7461 | 0.47924
136 | 272 | 729.9805 | 0.4763
137 | 274 | 728.7598 | 0.47644
138 | 276 | 720.2148 | 0.47358
139 | 278 | 710.4492 | 0.47049
140 | 280 | 709.2285 | 0.47064
141 | 282 | 700.6836 | 0.46756
142 | 284 | 688.4766 | 0.46433
143 | 286 | 692.1387 | 0.46426
144 | 288 | 678.7109 | 0.46103
145 | 290 | 670.166 | 0.45752
146 | 292 | 671.3867 | 0.45745
147 | 294 | 657.959 | 0.45423
148 | 296 | 662.8418 | 0.45401
149 | 298 | 648.1934 | 0.45064
150 | 300 | 639.6484 | 0.44734
151 | 302 | 643.3105 | 0.44727
152 | 304 | 628.6621 | 0.44376
153 | 306 | 623.7793 | 0.44018
154 | 308 | 618.8965 | 0.43982
155 | 310 | 610.3516 | 0.43638
156 | 312 | 601.8066 | 0.43272
157 | 314 | 601.8066 | 0.43251
158 | 316 | 590.8203 | 0.42885
159 | 318 | 582.2754 | 0.4252
160 | 320 | 582.2754 | 0.42505
161 | 322 | 571.2891 | 0.42154
162 | 324 | 565.1855 | 0.41789
163 | 326 | 561.5234 | 0.4176
164 | 328 | 555.4199 | 0.4138
165 | 330 | 545.6543 | 0.41
166 | 332 | 544.4336 | 0.40964
167 | 334 | 534.668 | 0.40585
168 | 336 | 523.6816 | 0.40212
169 | 338 | 527.3438 | 0.40176
170 | 340 | 516.3574 | 0.39811
171 | 342 | 505.3711 | 0.39424
172 | 344 | 504.1504 | 0.39381
173 | 346 | 496.8262 | 0.39015
174 | 348 | 484.6191 | 0.38585
175 | 350 | 485.8398 | 0.38563
176 | 352 | 477.2949 | 0.38176
177 | 354 | 465.0879 | 0.37782
178 | 356 | 468.75 | 0.37739
179 | 358 | 454.1016 | 0.37345
180 | 360 | 454.1016 | 0.37309
181 | 362 | 446.7773 | 0.36929
182 | 364 | 435.791 | 0.36528
183 | 366 | 437.0117 | 0.36492
184 | 368 | 426.0254 | 0.36091
185 | 370 | 415.0391 | 0.35675
186 | 372 | 416.2598 | 0.35618
187 | 374 | 410.1562 | 0.35209
188 | 376 | 396.7285 | 0.34801
189 | 378 | 397.9492 | 0.34758
190 | 380 | 389.4043 | 0.34356
191 | 382 | 375.9766 | 0.33941
192 | 384 | 379.6387 | 0.3389
193 | 386 | 367.4316 | 0.33489
194 | 388 | 360.1074 | 0.33066
195 | 390 | 360.1074 | 0.3298
196 | 392 | 347.9004 | 0.32586
197 | 394 | 341.7969 | 0.32142
198 | 396 | 338.1348 | 0.32077
199 | 398 | 332.0312 | 0.31676
200 | 400 | 323.4863 | 0.31246
201 | 402 | 318.6035 | 0.31181
202 | 404 | 311.2793 | 0.30773
203 | 406 | 300.293 | 0.30328
204 | 408 | 303.9551 | 0.30249
205 | 410 | 292.9688 | 0.29827
206 | 412 | 281.9824 | 0.29382
207 | 414 | 279.541 | 0.29311
208 | 416 | 272.2168 | 0.2888
209 | 418 | 273.4375 | 0.28816
210 | 420 | 263.6719 | 0.284
211 | 422 | 252.6855 | 0.27977
212 | 424 | 251.4648 | 0.27884
213 | 426 | 242.9199 | 0.27469
214 | 428 | 234.375 | 0.2701
215 | 430 | 235.5957 | 0.26917
216 | 432 | 224.6094 | 0.26465
217 | 434 | 212.4023 | 0.26028
218 | 436 | 213.623 | 0.25942
219 | 438 | 206.2988 | 0.25498
220 | 440 | 197.7539 | 0.25046
221 | 442 | 192.8711 | 0.24953
222 | 444 | 186.7676 | 0.24516
223 | 446 | 170.8984 | 0.24057
224 | 448 | 174.5605 | 0.23957
225 | 450 | 164.7949 | 0.23498
226 | 452 | 153.8086 | 0.23018
227 | 454 | 157.4707 | 0.22924
228 | 456 | 146.4844 | 0.22466
229 | 458 | 135.498 | 0.21993
230 | 460 | 134.2773 | 0.21907
231 | 462 | 126.9531 | 0.21448
232 | 464 | 114.7461 | 0.20982
233 | 466 | 117.1875 | 0.20875
234 | 468 | 106.2012 | 0.20394
235 | 470 | 95.2148 | 0.19914
236 | 472 | 100.0977 | 0.19807
237 | 474 | 86.6699 | 0.19334
238 | 476 | 86.6699 | 0.19241
239 | 478 | 80.5664 | 0.18782
240 | 480 | 69.5801 | 0.18294
241 | 482 | 65.918 | 0.18187
242 | 484 | 59.8145 | 0.17714
243 | 486 | 47.6074 | 0.17234
244 | 488 | 48.8281 | 0.17105
245 | 490 | 37.8418 | 0.16632
246 | 492 | 28.0762 | 0.16116
247 | 494 | 29.2969 | 0.15994
248 | 496 | 21.9727 | 0.15514
249 | 498 | 9.7656 | 0.15012
250 | 500 | 9.7656 | 0.14897
251 | 502 | 1.2207 | 0.14417
252 | 504 | -1.2207 | 0.14295
253 | 506 | -10.9863 | 0.13808
254 | 508 | -8.5449 | 0.13686
255 | 510 | -17.0898 | 0.13206
256 | 512 | -29.2969 | 0.12697
257 | 514 | -26.8555 | 0.12561
258 | 516 | -40.2832 | 0.12066
259 | 518 | -47.6074 | 0.11572
260 | 520 | -50.0488 | 0.11443
261 | 522 | -59.8145 | 0.10934
262 | 524 | -67.1387 | 0.10425
263 | 526 | -67.1387 | 0.10274
264 | 528 | -79.3457 | 0.097726
265 | 530 | -87.8906 | 0.092278
266 | 532 | -86.6699 | 0.090773
267 | 534 | -98.877 | 0.085756
268 | 536 | -104.9805 | 0.080237
269 | 538 | -106.2012 | 0.078804
270 | 540 | -114.7461 | 0.073787
271 | 542 | -124.5117 | 0.06834
272 | 544 | -125.7324 | 0.066835
273 | 546 | -136.7188 | 0.061603
274 | 548 | -144.043 | 0.056084
275 | 550 | -144.043 | 0.054364
276 | 552 | -155.0293 | 0.049132
277 | 554 | -162.3535 | 0.043541
278 | 556 | -166.0156 | 0.041821
279 | 558 | -177.002 | 0.036517
280 | 560 | -186.7676 | 0.03107
281 | 562 | -184.3262 | 0.02935
282 | 564 | -194.0918 | 0.024118
283 | 566 | -191.6504 | 0.022469
284 | 568 | -205.0781 | 0.017166
285 | 570 | -213.623 | 0.011432
286 | 572 | -209.9609 | 0.0097833
287 | 574 | -224.6094 | 0.0043362
288 | 576 | -230.7129 | -0.001541
289 | 578 | -230.7129 | -0.0031894
290 | 580 | -241.6992 | -0.0087082
291 | 582 | -250.2441 | -0.014514
292 | 584 | -253.9062 | -0.016234
293 | 586 | -263.6719 | -0.021824
294 | 588 | -270.9961 | -0.027773
295 | 590 | -270.9961 | -0.02978
296 | 592 | -280.7617 | -0.03537
297 | 594 | -290.5273 | -0.041534
298 | 596 | -291.748 | -0.043469
299 | 598 | -301.5137 | -0.048988
300 | 600 | -310.0586 | -0.05508
301 | 602 | -312.5 | -0.057016
302 | 604 | -318.6035 | -0.062821
303 | 606 | -332.0312 | -0.068842
304 | 608 | -330.8105 | -0.071063
305 | 610 | -339.3555 | -0.076797
306 | 612 | -350.3418 | -0.083104
307 | 614 | -346.6797 | -0.085255
308 | 616 | -360.1074 | -0.091203
309 | 618 | -369.873 | -0.097296
310 | 620 | -369.873 | -0.099517
311 | 622 | -379.6387 | -0.10532
312 | 624 | -377.1973 | -0.1074
313 | 626 | -386.9629 | -0.11321
314 | 628 | -399.1699 | -0.11959
315 | 630 | -399.1699 | -0.12181
316 | 632 | -408.9355 | -0.12783
317 | 634 | -416.2598 | -0.13421
318 | 636 | -416.2598 | -0.13657
319 | 638 | -428.4668 | -0.14266
320 | 640 | -438.2324 | -0.14904
321 | 642 | -437.0117 | -0.15134
322 | 644 | -446.7773 | -0.15757
323 | 646 | -454.1016 | -0.16409
324 | 648 | -457.7637 | -0.16653
325 | 650 | -467.5293 | -0.17298
326 | 652 | -477.2949 | -0.17979
327 | 654 | -476.0742 | -0.18237
328 | 656 | -483.3984 | -0.18868
329 | 658 | -496.8262 | -0.19549
330 | 660 | -496.8262 | -0.198
331 | 662 | -505.3711 | -0.20445
332 | 664 | -513.916 | -0.21133
333 | 666 | -511.4746 | -0.21398
334 | 668 | -526.123 | -0.2205
335 | 670 | -535.8887 | -0.2276
336 | 672 | -534.668 | -0.23053
337 | 674 | -541.9922 | -0.23713
338 | 676 | -554.1992 | -0.24422
339 | 678 | -555.4199 | -0.24709
340 | 680 | -565.1855 | -0.25383
341 | 682 | -565.1855 | -0.25641
342 | 684 | -572.5098 | -0.26293
343 | 686 | -584.7168 | -0.27003
344 | 688 | -583.4961 | -0.27304
345 | 690 | -593.2617 | -0.27985
346 | 692 | -603.0273 | -0.28716
347 | 694 | -599.3652 | -0.29038
348 | 696 | -611.5723 | -0.29726
349 | 698 | -625 | -0.30479
350 | 700 | -623.7793 | -0.30801
351 | 702 | -631.1035 | -0.31518
352 | 704 | -642.0898 | -0.32271
353 | 706 | -639.6484 | -0.32622
354 | 708 | -648.1934 | -0.33353
355 | 710 | -659.1797 | -0.34141
356 | 712 | -657.959 | -0.345
357 | 714 | -671.3867 | -0.35259
358 | 716 | -681.1523 | -0.36062
359 | 718 | -678.7109 | -0.36442
360 | 720 | -690.918 | -0.37194
361 | 722 | -701.9043 | -0.38026
362 | 724 | -698.2422 | -0.3842
363 | 726 | -708.0078 | -0.39208
364 | 728 | -720.2148 | -0.40069
365 | 730 | -720.2148 | -0.40499
366 | 732 | -726.3184 | -0.41316
367 | 734 | -738.5254 | -0.4219
368 | 736 | -737.3047 | -0.42634
369 | 738 | -747.0703 | -0.43473
370 | 740 | -745.8496 | -0.43889
371 | 742 | -759.2773 | -0.44699
372 | 744 | -765.3809 | -0.45595
373 | 746 | -769.043 | -0.46039
374 | 748 | -778.8086 | -0.46906
375 | 750 | -788.5742 | -0.47852
376 | 752 | -787.3535 | -0.48332
377 | 754 | -787.3535 | -0.48748
378 | 756 | -773.9258 | -0.48691
379 | 758 | -766.6016 | -0.4854
380 | 760 | -765.3809 | -0.48712
381 | 762 | -756.8359 | -0.48504
382 | 764 | -749.5117 | -0.48268
383 | 766 | -751.9531 | -0.48368
384 | 768 | -739.7461 | -0.48103
385 | 770 | -736.084 | -0.48168
386 | 772 | -729.9805 | -0.47888
387 | 774 | -718.9941 | -0.47601
388 | 776 | -720.2148 | -0.47623
389 | 778 | -706.7871 | -0.47329
390 | 780 | -701.9043 | -0.47006
391 | 782 | -701.9043 | -0.47014
392 | 784 | -692.1387 | -0.46691
393 | 786 | -678.7109 | -0.46361
394 | 788 | -681.1523 | -0.46354
395 | 790 | -668.9453 | -0.46046
396 | 792 | -657.959 | -0.45716
397 | 794 | -660.4004 | -0.45709
398 | 796 | -651.8555 | -0.45372
399 | 798 | -643.3105 | -0.45035
400 | 800 | -640.8691 | -0.45007
401 | 802 | -631.1035 | -0.44663
402 | 804 | -623.7793 | -0.44283
403 | 806 | -620.1172 | -0.44283
404 | 808 | -612.793 | -0.43932
405 | 810 | -603.0273 | -0.43573
406 | 812 | -603.0273 | -0.43566
407 | 814 | -592.041 | -0.43208
408 | 816 | -584.7168 | -0.42835
409 | 818 | -584.7168 | -0.42821
410 | 820 | -574.9512 | -0.42448
411 | 822 | -562.7441 | -0.42075
412 | 824 | -562.7441 | -0.4204
413 | 826 | -554.1992 | -0.41667
414 | 828 | -552.9785 | -0.41667
415 | 830 | -543.2129 | -0.41301
416 | 832 | -533.4473 | -0.40936
417 | 834 | -532.2266 | -0.40893
418 | 836 | -526.123 | -0.40527
419 | 838 | -516.3574 | -0.40147
420 | 840 | -515.1367 | -0.40112
421 | 842 | -504.1504 | -0.39717
422 | 844 | -495.6055 | -0.3933
423 | 846 | -496.8262 | -0.39294
424 | 848 | -487.0605 | -0.38907
425 | 850 | -478.5156 | -0.38528
426 | 852 | -476.0742 | -0.38499
427 | 854 | -467.5293 | -0.38119
428 | 856 | -457.7637 | -0.37711
429 | 858 | -456.543 | -0.37675
430 | 860 | -447.998 | -0.37273
431 | 862 | -439.4531 | -0.36865
432 | 864 | -437.0117 | -0.36822
433 | 866 | -424.8047 | -0.36413
434 | 868 | -415.0391 | -0.36026
435 | 870 | -415.0391 | -0.35976
436 | 872 | -407.7148 | -0.35582
437 | 874 | -396.7285 | -0.35173
438 | 876 | -399.1699 | -0.3513
439 | 878 | -389.4043 | -0.34722
440 | 880 | -379.6387 | -0.34299
441 | 882 | -378.418 | -0.34234
442 | 884 | -372.3145 | -0.33847
443 | 886 | -371.0938 | -0.33776
444 | 888 | -361.3281 | -0.33389
445 | 890 | -351.5625 | -0.32966
446 | 892 | -350.3418 | -0.32916
447 | 894 | -340.5762 | -0.32514
448 | 896 | -329.5898 | -0.32084
449 | 898 | -328.3691 | -0.3202
450 | 900 | -319.8242 | -0.31611
451 | 902 | -312.5 | -0.31152
452 | 904 | -310.0586 | -0.31102
453 | 906 | -299.0723 | -0.30679
454 | 908 | -290.5273 | -0.30242
455 | 910 | -289.3066 | -0.30171
456 | 912 | -281.9824 | -0.29762
457 | 914 | -272.2168 | -0.29318
458 | 916 | -273.4375 | -0.2926
459 | 918 | -263.6719 | -0.28823
460 | 920 | -252.6855 | -0.28372
461 | 922 | -250.2441 | -0.283
462 | 924 | -244.1406 | -0.27863
463 | 926 | -235.5957 | -0.27411
464 | 928 | -235.5957 | -0.27325
465 | 930 | -225.8301 | -0.26895
466 | 932 | -214.8438 | -0.26451
467 | 934 | -214.8438 | -0.26379
468 | 936 | -203.8574 | -0.25942
469 | 938 | -194.0918 | -0.25469
470 | 940 | -194.0918 | -0.25383
471 | 942 | -186.7676 | -0.24931
472 | 944 | -183.1055 | -0.2486
473 | 946 | -173.3398 | -0.24422
474 | 948 | -164.7949 | -0.23971
475 | 950 | -164.7949 | -0.23885
476 | 952 | -153.8086 | -0.23441
477 | 954 | -148.9258 | -0.22967
478 | 956 | -150.1465 | -0.22874
479 | 958 | -137.9395 | -0.22423
480 | 960 | -129.3945 | -0.21943
481 | 962 | -126.9531 | -0.21835
482 | 964 | -118.4082 | -0.21376
483 | 966 | -106.2012 | -0.20889
484 | 968 | -106.2012 | -0.20803
485 | 970 | -96.4355 | -0.20344
486 | 972 | -89.1113 | -0.19864
487 | 974 | -85.4492 | -0.19771
488 | 976 | -79.3457 | -0.19291
489 | 978 | -68.3594 | -0.18803
490 | 980 | -69.5801 | -0.18674
491 | 982 | -58.5938 | -0.18216
492 | 984 | -50.0488 | -0.17721
493 | 986 | -47.6074 | -0.17592
494 | 988 | -39.0625 | -0.17133
495 | 990 | -28.0762 | -0.16632
496 | 992 | -30.5176 | -0.16517
497 | 994 | -18.3105 | -0.16051
498 | 996 | -9.7656 | -0.15557
499 | 998 | -10.9863 | -0.1542
500 | 1000 | -1.2207 | -0.14919
501 | 1002 | 2.4414 | -0.14797
Center data before PMax, ±Pr and ±Vc Calc.
PMax (µC/cm2) | 0.48476
Pr (µC/cm2) | 0.14356
-Pr (µC/cm2) | -0.14797
Ec (kV/cm) | 31860.3516
-Ec (kV/cm) | -45822.5157
CMax-Eff (nF) | 0.48869
Offset (µC/cm2) | 0.067766
Vert. (±Pr) Shift (µC/cm2) | -0.0022039
Horiz. Shift (±Ec) | -6981.0821
A (Loop Area - µC/cm2·Volts) | 1.5242
Hysteresis Version: 5.3.0 - Radiant Technologies, Inc., 1999 - 10/02/14