## Hysteresis Task
Hysteresis
Executed Version | 5.3.0
Vision Version | 5.3.1 (R)
Vision Compiled | 2014-09-10
Driver Version | 5.1.14
Windows Version | Windows 7
Processor Information | x86 (AMD or Intel) - 4 Processors
Tester Name | RT66B0914-297
Tester S/N | RT66B0914-297
Internal Amp Type | No Internal Amp
Internal Amp Serial | 0
Execution Count | 1
Excel Date | 9/11/2023 - 18:26:6
Configuration Date | 2023-11-09 17:35
Execution Date | 2023-11-09 18:25
Sample Info.
Sample Name
Lot Name
Wafer Name
Die Row/Column | 0/0
Capacitor ID | 0
Area (cm2) | 0.80649
Thickness (µm) | 2000
Mux Adjust | Disabled
Amplifier | High Voltage (HVA)
HVI Channel/Port | 1/1
DRIVE Gain Factor | 1000
DRIVE Voltage Limit | 4000
Tester Info
Tester Name | RT66B0914-297
Tester Serial Number | RT66B0914-297
Return Signal Amp. Level [Index] | 0.0021 [3]
Hysteresis Info
Task Name | Hyst-1
Max. Volts | 1000
Max. Field (kV/cm) | 5
Hysteresis Period (ms) | 1000
Preset Disabled
Profile | Standard Bipolar
Data | Valid Data
Point | Time (ms) | Field (kV/cm) | Measured Polarization (µC/cm2)
1 | 2 | -1.2207 | -0.21215
2 | 4 | 9.7656 | -0.20857
3 | 6 | 15.8691 | -0.20642
4 | 8 | 18.3105 | -0.20498
5 | 10 | 28.0762 | -0.20427
6 | 12 | 40.2832 | -0.19925
7 | 14 | 48.8281 | -0.19495
8 | 16 | 58.5938 | -0.1928
9 | 18 | 68.3594 | -0.1885
10 | 20 | 67.1387 | -0.18707
11 | 22 | 74.4629 | -0.18348
12 | 24 | 89.1113 | -0.17918
13 | 26 | 96.4355 | -0.17488
14 | 28 | 108.6426 | -0.16915
15 | 30 | 108.6426 | -0.17058
16 | 32 | 118.4082 | -0.16413
17 | 34 | 124.5117 | -0.16055
18 | 36 | 133.0566 | -0.15553
19 | 38 | 144.043 | -0.15051
20 | 40 | 153.8086 | -0.14406
21 | 42 | 155.0293 | -0.14263
22 | 44 | 163.5742 | -0.13761
23 | 46 | 177.002 | -0.13331
24 | 48 | 184.3262 | -0.12614
25 | 50 | 194.0918 | -0.11969
26 | 52 | 192.8711 | -0.11826
27 | 54 | 203.8574 | -0.11324
28 | 56 | 211.1816 | -0.10751
29 | 58 | 223.3887 | -0.10106
30 | 60 | 231.9336 | -0.093891
31 | 62 | 244.1406 | -0.088157
32 | 64 | 240.4785 | -0.084574
33 | 66 | 252.6855 | -0.07884
34 | 68 | 261.2305 | -0.073106
35 | 70 | 270.9961 | -0.065939
36 | 72 | 280.7617 | -0.058055
37 | 74 | 283.2031 | -0.055905
38 | 76 | 290.5273 | -0.050171
39 | 78 | 302.7344 | -0.04372
40 | 80 | 311.2793 | -0.035836
41 | 82 | 321.0449 | -0.027236
42 | 84 | 327.1484 | -0.020785
43 | 86 | 329.5898 | -0.017201
44 | 88 | 336.9141 | -0.011468
45 | 90 | 347.9004 | -0.0043004
46 | 92 | 356.4453 | 0.0028669
47 | 94 | 369.873 | 0.010751
48 | 96 | 378.418 | 0.018635
49 | 98 | 378.418 | 0.022219
50 | 100 | 389.4043 | 0.030819
51 | 102 | 397.9492 | 0.036553
52 | 104 | 404.0527 | 0.044437
53 | 106 | 417.4805 | 0.053038
54 | 108 | 413.8184 | 0.055905
55 | 110 | 424.8047 | 0.063072
56 | 112 | 434.5703 | 0.070956
57 | 114 | 449.2188 | 0.079557
58 | 116 | 455.3223 | 0.086007
59 | 118 | 467.5293 | 0.095325
60 | 120 | 466.3086 | 0.10034
61 | 122 | 477.2949 | 0.10679
62 | 124 | 483.3984 | 0.11468
63 | 126 | 495.6055 | 0.12471
64 | 128 | 502.9297 | 0.13188
65 | 130 | 505.3711 | 0.13546
66 | 132 | 512.6953 | 0.14406
67 | 134 | 521.2402 | 0.15195
68 | 136 | 529.7852 | 0.15983
69 | 138 | 541.9922 | 0.16986
70 | 140 | 551.7578 | 0.17918
71 | 142 | 550.5371 | 0.18277
72 | 144 | 565.1855 | 0.19065
73 | 146 | 571.2891 | 0.19853
74 | 148 | 583.4961 | 0.20857
75 | 150 | 590.8203 | 0.21788
76 | 152 | 592.041 | 0.22219
77 | 154 | 603.0273 | 0.23007
78 | 156 | 611.5723 | 0.23867
79 | 158 | 623.7793 | 0.24799
80 | 160 | 631.1035 | 0.2573
81 | 162 | 642.0898 | 0.26806
82 | 164 | 638.4277 | 0.27236
83 | 166 | 651.8555 | 0.28167
84 | 168 | 659.1797 | 0.29099
85 | 170 | 670.166 | 0.30031
86 | 172 | 678.7109 | 0.30963
87 | 174 | 677.4902 | 0.31536
88 | 176 | 689.6973 | 0.32253
89 | 178 | 695.8008 | 0.33399
90 | 180 | 708.0078 | 0.34475
91 | 182 | 716.5527 | 0.35335
92 | 184 | 727.5391 | 0.3641
93 | 186 | 726.3184 | 0.36911
94 | 188 | 737.3047 | 0.37986
95 | 190 | 745.8496 | 0.38847
96 | 192 | 754.3945 | 0.39993
97 | 194 | 767.8223 | 0.40925
98 | 196 | 765.3809 | 0.41498
99 | 198 | 778.8086 | 0.4243
100 | 200 | 787.3535 | 0.43505
101 | 202 | 797.1191 | 0.4458
102 | 204 | 805.6641 | 0.45584
103 | 206 | 816.6504 | 0.46802
104 | 208 | 815.4297 | 0.47376
105 | 210 | 826.416 | 0.48379
106 | 212 | 836.1816 | 0.49454
107 | 214 | 842.2852 | 0.50529
108 | 216 | 856.9336 | 0.51676
109 | 218 | 850.8301 | 0.52321
110 | 220 | 864.2578 | 0.53396
111 | 222 | 874.0234 | 0.54543
112 | 224 | 881.3477 | 0.55618
113 | 226 | 892.334 | 0.56836
114 | 228 | 900.8789 | 0.57983
115 | 230 | 899.6582 | 0.587
116 | 232 | 910.6445 | 0.59775
117 | 234 | 921.6309 | 0.60993
118 | 236 | 930.1758 | 0.62283
119 | 238 | 941.1621 | 0.63502
120 | 240 | 938.7207 | 0.6429
121 | 242 | 949.707 | 0.65437
122 | 244 | 963.1348 | 0.66512
123 | 246 | 968.0176 | 0.67802
124 | 248 | 981.4453 | 0.69164
125 | 250 | 991.2109 | 0.70526
126 | 252 | 991.2109 | 0.71458
127 | 254 | 991.2109 | 0.72031
128 | 256 | 979.0039 | 0.72174
129 | 258 | 970.459 | 0.72174
130 | 260 | 963.1348 | 0.72174
131 | 262 | 952.1484 | 0.72031
132 | 264 | 938.7207 | 0.71959
133 | 266 | 941.1621 | 0.72103
134 | 268 | 928.9551 | 0.71816
135 | 270 | 922.8516 | 0.71529
136 | 272 | 911.8652 | 0.71243
137 | 274 | 899.6582 | 0.70956
138 | 276 | 903.3203 | 0.71028
139 | 278 | 892.334 | 0.70741
140 | 280 | 881.3477 | 0.70454
141 | 282 | 872.8027 | 0.70096
142 | 284 | 863.0371 | 0.69881
143 | 286 | 852.0508 | 0.69451
144 | 288 | 854.4922 | 0.69451
145 | 290 | 842.2852 | 0.69092
146 | 292 | 833.7402 | 0.68806
147 | 294 | 826.416 | 0.68447
148 | 296 | 811.7676 | 0.68161
149 | 298 | 817.8711 | 0.68017
150 | 300 | 804.4434 | 0.67802
151 | 302 | 795.8984 | 0.67372
152 | 304 | 786.1328 | 0.67086
153 | 306 | 776.3672 | 0.66727
154 | 308 | 766.6016 | 0.66297
155 | 310 | 767.8223 | 0.66225
156 | 312 | 756.8359 | 0.65867
157 | 314 | 745.8496 | 0.65509
158 | 316 | 738.5254 | 0.6515
159 | 318 | 725.0977 | 0.6472
160 | 320 | 728.7598 | 0.64649
161 | 322 | 717.7734 | 0.64362
162 | 324 | 705.5664 | 0.63932
163 | 326 | 698.2422 | 0.63645
164 | 328 | 688.4766 | 0.63144
165 | 330 | 676.2695 | 0.62642
166 | 332 | 676.2695 | 0.62714
167 | 334 | 670.166 | 0.62283
168 | 336 | 656.7383 | 0.61925
169 | 338 | 651.8555 | 0.61423
170 | 340 | 640.8691 | 0.61137
171 | 342 | 640.8691 | 0.61065
172 | 344 | 631.1035 | 0.60778
173 | 346 | 622.5586 | 0.60348
174 | 348 | 611.5723 | 0.59918
175 | 350 | 601.8066 | 0.59417
176 | 352 | 592.041 | 0.58987
177 | 354 | 590.8203 | 0.58843
178 | 356 | 583.4961 | 0.58341
179 | 358 | 570.0684 | 0.58126
180 | 360 | 562.7441 | 0.57696
181 | 362 | 551.7578 | 0.57195
182 | 364 | 551.7578 | 0.57123
183 | 366 | 541.9922 | 0.56765
184 | 368 | 534.668 | 0.56191
185 | 370 | 521.2402 | 0.55905
186 | 372 | 512.6953 | 0.55403
187 | 374 | 505.3711 | 0.54901
188 | 376 | 502.9297 | 0.5483
189 | 378 | 495.6055 | 0.54471
190 | 380 | 485.8398 | 0.53969
191 | 382 | 476.0742 | 0.53683
192 | 384 | 465.0879 | 0.53109
193 | 386 | 467.5293 | 0.53109
194 | 388 | 454.1016 | 0.52536
195 | 390 | 446.7773 | 0.52178
196 | 392 | 435.791 | 0.51748
197 | 394 | 423.584 | 0.51246
198 | 396 | 416.2598 | 0.50673
199 | 398 | 417.4805 | 0.50673
200 | 400 | 406.4941 | 0.50099
201 | 402 | 396.7285 | 0.49669
202 | 404 | 389.4043 | 0.49311
203 | 406 | 375.9766 | 0.48666
204 | 408 | 378.418 | 0.48666
205 | 410 | 371.0938 | 0.48307
206 | 412 | 360.1074 | 0.47662
207 | 414 | 349.1211 | 0.47232
208 | 416 | 339.3555 | 0.46659
209 | 418 | 327.1484 | 0.46157
210 | 420 | 329.5898 | 0.46014
211 | 422 | 319.8242 | 0.45584
212 | 424 | 308.8379 | 0.45154
213 | 426 | 299.0723 | 0.4458
214 | 428 | 292.9688 | 0.44222
215 | 430 | 279.541 | 0.43649
216 | 432 | 280.7617 | 0.43505
217 | 434 | 273.4375 | 0.43004
218 | 436 | 261.2305 | 0.4243
219 | 438 | 251.4648 | 0.42
220 | 440 | 242.9199 | 0.41498
221 | 442 | 242.9199 | 0.41355
222 | 444 | 231.9336 | 0.40925
223 | 446 | 224.6094 | 0.40423
224 | 448 | 211.1816 | 0.39707
225 | 450 | 202.6367 | 0.39277
226 | 452 | 191.6504 | 0.38632
227 | 454 | 194.0918 | 0.3856
228 | 456 | 180.6641 | 0.38058
229 | 458 | 177.002 | 0.37413
230 | 460 | 166.0156 | 0.36983
231 | 462 | 157.4707 | 0.3641
232 | 464 | 153.8086 | 0.36195
233 | 466 | 146.4844 | 0.35621
234 | 468 | 133.0566 | 0.35191
235 | 470 | 124.5117 | 0.34618
236 | 472 | 114.7461 | 0.33973
237 | 474 | 103.7598 | 0.33328
238 | 476 | 107.4219 | 0.33256
239 | 478 | 98.877 | 0.32826
240 | 480 | 85.4492 | 0.32253
241 | 482 | 75.6836 | 0.31751
242 | 484 | 68.3594 | 0.31034
243 | 486 | 64.6973 | 0.30963
244 | 488 | 58.5938 | 0.30318
245 | 490 | 50.0488 | 0.29744
246 | 492 | 40.2832 | 0.29171
247 | 494 | 28.0762 | 0.28669
248 | 496 | 20.752 | 0.27881
249 | 498 | 18.3105 | 0.27737
250 | 500 | 7.3242 | 0.27164
251 | 502 | -2.4414 | 0.26662
252 | 504 | 0 | 0.26376
253 | 506 | -10.9863 | 0.25802
254 | 508 | -18.3105 | 0.25157
255 | 510 | -26.8555 | 0.24584
256 | 512 | -36.6211 | 0.2401
257 | 514 | -37.8418 | 0.23724
258 | 516 | -48.8281 | 0.2315
259 | 518 | -59.8145 | 0.22577
260 | 520 | -69.5801 | 0.21932
261 | 522 | -78.125 | 0.21358
262 | 524 | -87.8906 | 0.20642
263 | 526 | -86.6699 | 0.20355
264 | 528 | -95.2148 | 0.19925
265 | 530 | -107.4219 | 0.19137
266 | 532 | -115.9668 | 0.1842
267 | 534 | -124.5117 | 0.17775
268 | 536 | -128.1738 | 0.17488
269 | 538 | -135.498 | 0.16986
270 | 540 | -142.8223 | 0.16413
271 | 542 | -152.5879 | 0.15768
272 | 544 | -166.0156 | 0.14908
273 | 546 | -173.3398 | 0.14335
274 | 548 | -175.7812 | 0.13976
275 | 550 | -184.3262 | 0.13331
276 | 552 | -194.0918 | 0.12758
277 | 554 | -206.2988 | 0.12041
278 | 556 | -211.1816 | 0.11253
279 | 558 | -212.4023 | 0.10966
280 | 560 | -223.3887 | 0.10393
281 | 562 | -234.375 | 0.096758
282 | 564 | -241.6992 | 0.089591
283 | 566 | -253.9062 | 0.082423
284 | 568 | -262.4512 | 0.075256
285 | 570 | -262.4512 | 0.072389
286 | 572 | -272.2168 | 0.065939
287 | 574 | -283.2031 | 0.058772
288 | 576 | -290.5273 | 0.051604
289 | 578 | -299.0723 | 0.04372
290 | 580 | -297.8516 | 0.040137
291 | 582 | -308.8379 | 0.034403
292 | 584 | -322.2656 | 0.025085
293 | 586 | -325.9277 | 0.019352
294 | 588 | -338.1348 | 0.011468
295 | 590 | -349.1211 | 0.0028669
296 | 592 | -349.1211 | -0.00071673
297 | 594 | -358.8867 | -0.0071673
298 | 596 | -368.6523 | -0.014335
299 | 598 | -379.6387 | -0.022935
300 | 600 | -389.4043 | -0.030819
301 | 602 | -389.4043 | -0.034403
302 | 604 | -396.7285 | -0.04157
303 | 606 | -408.9355 | -0.048737
304 | 608 | -418.7012 | -0.057338
305 | 610 | -427.2461 | -0.065222
306 | 612 | -437.0117 | -0.073823
307 | 614 | -438.2324 | -0.078123
308 | 616 | -445.5566 | -0.083857
309 | 618 | -454.1016 | -0.093891
310 | 620 | -461.4258 | -0.10106
311 | 622 | -473.6328 | -0.10966
312 | 624 | -477.2949 | -0.11396
313 | 626 | -483.3984 | -0.12184
314 | 628 | -494.3848 | -0.12901
315 | 630 | -504.1504 | -0.13761
316 | 632 | -513.916 | -0.14693
317 | 634 | -522.4609 | -0.15696
318 | 636 | -523.6816 | -0.15983
319 | 638 | -535.8887 | -0.16771
320 | 640 | -545.6543 | -0.17631
321 | 642 | -555.4199 | -0.18492
322 | 644 | -561.5234 | -0.19495
323 | 646 | -565.1855 | -0.19997
324 | 648 | -573.7305 | -0.20785
325 | 650 | -582.2754 | -0.21645
326 | 652 | -592.041 | -0.22505
327 | 654 | -604.248 | -0.23365
328 | 656 | -609.1309 | -0.2444
329 | 658 | -610.3516 | -0.2487
330 | 660 | -620.1172 | -0.2573
331 | 662 | -628.6621 | -0.26662
332 | 664 | -639.6484 | -0.27594
333 | 666 | -648.1934 | -0.28526
334 | 668 | -653.0762 | -0.29099
335 | 670 | -661.6211 | -0.29887
336 | 672 | -671.3867 | -0.30891
337 | 674 | -677.4902 | -0.31751
338 | 676 | -689.6973 | -0.32826
339 | 678 | -697.0215 | -0.33829
340 | 680 | -698.2422 | -0.34259
341 | 682 | -708.0078 | -0.35263
342 | 684 | -720.2148 | -0.36338
343 | 686 | -726.3184 | -0.37198
344 | 688 | -737.3047 | -0.38201
345 | 690 | -747.0703 | -0.39277
346 | 692 | -745.8496 | -0.39922
347 | 694 | -756.8359 | -0.40925
348 | 696 | -769.043 | -0.41928
349 | 698 | -777.5879 | -0.43004
350 | 700 | -788.5742 | -0.44079
351 | 702 | -787.3535 | -0.44652
352 | 704 | -797.1191 | -0.45655
353 | 706 | -804.4434 | -0.46659
354 | 708 | -812.9883 | -0.47734
355 | 710 | -822.7539 | -0.48881
356 | 712 | -832.5195 | -0.50027
357 | 714 | -833.7402 | -0.50601
358 | 716 | -845.9473 | -0.51604
359 | 718 | -854.4922 | -0.52751
360 | 720 | -864.2578 | -0.53826
361 | 722 | -874.0234 | -0.54973
362 | 724 | -876.4648 | -0.55546
363 | 726 | -880.127 | -0.56693
364 | 728 | -891.1133 | -0.5784
365 | 730 | -900.8789 | -0.59058
366 | 732 | -913.0859 | -0.60277
367 | 734 | -920.4102 | -0.61352
368 | 736 | -922.8516 | -0.62212
369 | 738 | -932.6172 | -0.63359
370 | 740 | -941.1621 | -0.64577
371 | 742 | -952.1484 | -0.65867
372 | 744 | -963.1348 | -0.67086
373 | 746 | -958.252 | -0.67731
374 | 748 | -970.459 | -0.68949
375 | 750 | -979.0039 | -0.70167
376 | 752 | -989.9902 | -0.71458
377 | 754 | -977.7832 | -0.71816
378 | 756 | -971.6797 | -0.71816
379 | 758 | -958.252 | -0.71816
380 | 760 | -960.6934 | -0.72174
381 | 762 | -950.9277 | -0.72103
382 | 764 | -942.3828 | -0.71816
383 | 766 | -930.1758 | -0.71601
384 | 768 | -922.8516 | -0.71458
385 | 770 | -921.6309 | -0.71386
386 | 772 | -914.3066 | -0.71243
387 | 774 | -899.6582 | -0.70956
388 | 776 | -893.5547 | -0.70741
389 | 778 | -882.5684 | -0.70382
390 | 780 | -875.2441 | -0.70167
391 | 782 | -872.8027 | -0.70096
392 | 784 | -865.4785 | -0.69737
393 | 786 | -855.7129 | -0.69379
394 | 788 | -845.9473 | -0.69092
395 | 790 | -832.5195 | -0.68806
396 | 792 | -837.4023 | -0.68806
397 | 794 | -826.416 | -0.68519
398 | 796 | -817.8711 | -0.68304
399 | 798 | -804.4434 | -0.67802
400 | 800 | -798.3398 | -0.67444
401 | 802 | -784.9121 | -0.67157
402 | 804 | -784.9121 | -0.67086
403 | 806 | -777.5879 | -0.66656
404 | 808 | -765.3809 | -0.66225
405 | 810 | -756.8359 | -0.65939
406 | 812 | -749.5117 | -0.6558
407 | 814 | -747.0703 | -0.6558
408 | 816 | -736.084 | -0.6515
409 | 818 | -727.5391 | -0.64792
410 | 820 | -720.2148 | -0.64505
411 | 822 | -709.2285 | -0.64004
412 | 824 | -697.0215 | -0.63502
413 | 826 | -697.0215 | -0.63502
414 | 828 | -687.2559 | -0.63144
415 | 830 | -677.4902 | -0.62785
416 | 832 | -668.9453 | -0.62283
417 | 834 | -662.8418 | -0.61997
418 | 836 | -646.9727 | -0.61567
419 | 838 | -649.4141 | -0.61567
420 | 840 | -639.6484 | -0.61137
421 | 842 | -629.8828 | -0.60778
422 | 844 | -623.7793 | -0.60277
423 | 846 | -610.3516 | -0.59918
424 | 848 | -610.3516 | -0.59847
425 | 850 | -601.8066 | -0.59417
426 | 852 | -592.041 | -0.58987
427 | 854 | -584.7168 | -0.587
428 | 856 | -570.0684 | -0.58198
429 | 858 | -562.7441 | -0.57696
430 | 860 | -561.5234 | -0.57696
431 | 862 | -549.3164 | -0.57338
432 | 864 | -544.4336 | -0.56765
433 | 866 | -531.0059 | -0.56335
434 | 868 | -526.123 | -0.55976
435 | 870 | -521.2402 | -0.55833
436 | 872 | -512.6953 | -0.55475
437 | 874 | -504.1504 | -0.55116
438 | 876 | -496.8262 | -0.54615
439 | 878 | -487.0605 | -0.54184
440 | 880 | -476.0742 | -0.53611
441 | 882 | -477.2949 | -0.53683
442 | 884 | -463.8672 | -0.53253
443 | 886 | -457.7637 | -0.52679
444 | 888 | -447.998 | -0.52249
445 | 890 | -438.2324 | -0.51819
446 | 892 | -438.2324 | -0.51676
447 | 894 | -426.0254 | -0.51318
448 | 896 | -418.7012 | -0.50888
449 | 898 | -406.4941 | -0.50457
450 | 900 | -400.3906 | -0.49884
451 | 902 | -389.4043 | -0.49311
452 | 904 | -388.1836 | -0.49311
453 | 906 | -379.6387 | -0.48737
454 | 908 | -367.4316 | -0.48307
455 | 910 | -361.3281 | -0.47949
456 | 912 | -351.5625 | -0.47376
457 | 914 | -350.3418 | -0.47232
458 | 916 | -339.3555 | -0.46874
459 | 918 | -329.5898 | -0.46372
460 | 920 | -322.2656 | -0.45942
461 | 922 | -312.5 | -0.45369
462 | 924 | -301.5137 | -0.44795
463 | 926 | -302.7344 | -0.44652
464 | 928 | -290.5273 | -0.4415
465 | 930 | -283.2031 | -0.43864
466 | 932 | -272.2168 | -0.4329
467 | 934 | -263.6719 | -0.42789
468 | 936 | -261.2305 | -0.42574
469 | 938 | -249.0234 | -0.42072
470 | 940 | -245.3613 | -0.41713
471 | 942 | -234.375 | -0.41068
472 | 944 | -224.6094 | -0.40495
473 | 946 | -214.8438 | -0.39922
474 | 948 | -211.1816 | -0.3985
475 | 950 | -205.0781 | -0.39348
476 | 952 | -195.3125 | -0.38918
477 | 954 | -185.5469 | -0.38273
478 | 956 | -175.7812 | -0.37771
479 | 958 | -172.1191 | -0.37485
480 | 960 | -168.457 | -0.37198
481 | 962 | -156.25 | -0.36481
482 | 964 | -146.4844 | -0.36051
483 | 966 | -134.2773 | -0.35406
484 | 968 | -124.5117 | -0.34976
485 | 970 | -126.9531 | -0.3469
486 | 972 | -117.1875 | -0.34331
487 | 974 | -108.6426 | -0.33686
488 | 976 | -93.9941 | -0.33113
489 | 978 | -86.6699 | -0.32539
490 | 980 | -86.6699 | -0.32396
491 | 982 | -75.6836 | -0.31894
492 | 984 | -68.3594 | -0.31178
493 | 986 | -56.1523 | -0.30676
494 | 988 | -50.0488 | -0.30102
495 | 990 | -35.4004 | -0.29457
496 | 992 | -36.6211 | -0.29242
497 | 994 | -28.0762 | -0.28812
498 | 996 | -21.9727 | -0.28239
499 | 998 | -10.9863 | -0.27666
500 | 1000 | -1.2207 | -0.26877
501 | 1002 | -1.2207 | -0.26734
Center data before PMax, ±Pr and ±Vc Calc.
PMax (µC/cm2) | 0.70526
Pr (µC/cm2) | 0.26788
-Pr (µC/cm2) | -0.26734
Ec (kV/cm) | 70605.4688
-Ec (kV/cm) | -69824.2188
CMax-Eff (nF) | 0.56878
Offset (µC/cm2) | 0.21215
Vert. (±Pr) Shift (µC/cm2) | 0.00026877
Horiz. Shift (±Ec) | 390.625
A (Loop Area - µC/cm2·Volts) | 3.6602
Hysteresis Version: 5.3.0 - Radiant Technologies, Inc., 1999 - 10/02/14