## Hysteresis Task
Hysteresis
Executed Version | 5.3.0
Vision Version | 5.3.1 (R)
Vision Compiled | 2014-09-10
Driver Version | 5.1.14
Windows Version | Windows 7
Processor Information | x86 (AMD or Intel) - 4 Processors
Tester Name | RT66B0914-297
Tester S/N | RT66B0914-297
Internal Amp Type | No Internal Amp
Internal Amp Serial | 0
Execution Count | 1
Excel Date | 9/11/2023 - 18:26:39
Configuration Date | 2023-11-09 17:35
Execution Date | 2023-11-09 18:26
Sample Info.
Sample Name
Lot Name
Wafer Name
Die Row/Column | 0/0
Capacitor ID | 0
Area (cm2) | 0.80649
Thickness (µm) | 2000
Mux Adjust | Disabled
Amplifier | High Voltage (HVA)
HVI Channel/Port | 1/1
DRIVE Gain Factor | 1000
DRIVE Voltage Limit | 4000
Tester Info
Tester Name | RT66B0914-297
Tester Serial Number | RT66B0914-297
Return Signal Amp. Level [Index] | 0.0021 [3]
Hysteresis Info
Task Name | Hyst-1
Max. Volts | 1200
Max. Field (kV/cm) | 6
Hysteresis Period (ms) | 1000
Preset Disabled
Profile | Standard Bipolar
Data | Valid Data
Point | Time (ms) | Field (kV/cm) | Measured Polarization (µC/cm2)
1 | 2 | -1.2207 | -0.23652
2 | 4 | 9.7656 | -0.23437
3 | 6 | 18.3105 | -0.23079
4 | 8 | 29.2969 | -0.22864
5 | 10 | 36.6211 | -0.22434
6 | 12 | 48.8281 | -0.21932
7 | 14 | 58.5938 | -0.21645
8 | 16 | 68.3594 | -0.21287
9 | 18 | 76.9043 | -0.20857
10 | 20 | 87.8906 | -0.20427
11 | 22 | 93.9941 | -0.20068
12 | 24 | 106.2012 | -0.19567
13 | 26 | 114.7461 | -0.19137
14 | 28 | 128.1738 | -0.18635
15 | 30 | 134.2773 | -0.1799
16 | 32 | 146.4844 | -0.1756
17 | 34 | 155.0293 | -0.17058
18 | 36 | 166.0156 | -0.16485
19 | 38 | 173.3398 | -0.15911
20 | 40 | 184.3262 | -0.15338
21 | 42 | 191.6504 | -0.14765
22 | 44 | 202.6367 | -0.14119
23 | 46 | 211.1816 | -0.13331
24 | 48 | 223.3887 | -0.12901
25 | 50 | 233.1543 | -0.12113
26 | 52 | 245.3613 | -0.11468
27 | 54 | 252.6855 | -0.10751
28 | 56 | 263.6719 | -0.10034
29 | 58 | 270.9961 | -0.094608
30 | 60 | 279.541 | -0.086007
31 | 62 | 278.3203 | -0.083857
32 | 64 | 290.5273 | -0.077406
33 | 66 | 299.0723 | -0.070956
34 | 68 | 310.0586 | -0.062355
35 | 70 | 319.8242 | -0.055188
36 | 72 | 333.252 | -0.048021
37 | 74 | 339.3555 | -0.040853
38 | 76 | 350.3418 | -0.032969
39 | 78 | 358.8867 | -0.024369
40 | 80 | 367.4316 | -0.017201
41 | 82 | 375.9766 | -0.0093174
42 | 84 | 386.9629 | 2.7756e-17
43 | 86 | 396.7285 | 0.007884
44 | 88 | 407.7148 | 0.015051
45 | 90 | 416.2598 | 0.023652
46 | 92 | 429.6875 | 0.032969
47 | 94 | 437.0117 | 0.040853
48 | 96 | 447.998 | 0.048737
49 | 98 | 456.543 | 0.058772
50 | 100 | 465.0879 | 0.066656
51 | 102 | 473.6328 | 0.075973
52 | 104 | 482.1777 | 0.08529
53 | 106 | 493.1641 | 0.093891
54 | 108 | 502.9297 | 0.10393
55 | 110 | 513.916 | 0.11181
56 | 112 | 524.9023 | 0.12113
57 | 114 | 534.668 | 0.12973
58 | 116 | 546.875 | 0.13904
59 | 118 | 554.1992 | 0.15051
60 | 120 | 560.3027 | 0.15911
61 | 122 | 571.2891 | 0.16843
62 | 124 | 579.834 | 0.17703
63 | 126 | 589.5996 | 0.1885
64 | 128 | 600.5859 | 0.19782
65 | 130 | 609.1309 | 0.20713
66 | 132 | 623.7793 | 0.21717
67 | 134 | 627.4414 | 0.22792
68 | 136 | 640.8691 | 0.23867
69 | 138 | 646.9727 | 0.24942
70 | 140 | 660.4004 | 0.26017
71 | 142 | 666.5039 | 0.26949
72 | 144 | 681.1523 | 0.27952
73 | 146 | 690.918 | 0.29099
74 | 148 | 699.4629 | 0.30174
75 | 150 | 706.7871 | 0.31178
76 | 152 | 715.332 | 0.32253
77 | 154 | 725.0977 | 0.33543
78 | 156 | 734.8633 | 0.34475
79 | 158 | 745.8496 | 0.3555
80 | 160 | 756.8359 | 0.36768
81 | 162 | 769.043 | 0.37843
82 | 164 | 776.3672 | 0.39062
83 | 166 | 786.1328 | 0.40137
84 | 168 | 794.6777 | 0.41355
85 | 170 | 806.8848 | 0.42502
86 | 172 | 812.9883 | 0.43649
87 | 174 | 827.6367 | 0.44867
88 | 176 | 836.1816 | 0.46085
89 | 178 | 844.7266 | 0.47232
90 | 180 | 842.2852 | 0.47877
91 | 182 | 854.4922 | 0.48952
92 | 184 | 861.8164 | 0.50171
93 | 186 | 871.582 | 0.51389
94 | 188 | 881.3477 | 0.52464
95 | 190 | 893.5547 | 0.53683
96 | 192 | 904.541 | 0.54901
97 | 194 | 910.6445 | 0.56191
98 | 196 | 922.8516 | 0.57481
99 | 198 | 930.1758 | 0.58915
100 | 200 | 942.3828 | 0.60133
101 | 202 | 948.4863 | 0.61352
102 | 204 | 964.3555 | 0.62714
103 | 206 | 970.459 | 0.64219
104 | 208 | 981.4453 | 0.65509
105 | 210 | 987.5488 | 0.66799
106 | 212 | 998.5352 | 0.68304
107 | 214 | 1008.3008 | 0.69809
108 | 216 | 1015.625 | 0.71243
109 | 218 | 1027.832 | 0.72748
110 | 220 | 1040.0391 | 0.74324
111 | 222 | 1048.584 | 0.7583
112 | 224 | 1058.3496 | 0.77335
113 | 226 | 1069.3359 | 0.78912
114 | 228 | 1077.8809 | 0.8056
115 | 230 | 1085.2051 | 0.8228
116 | 232 | 1093.75 | 0.83857
117 | 234 | 1107.1777 | 0.85649
118 | 236 | 1112.0605 | 0.87369
119 | 238 | 1124.2676 | 0.89089
120 | 240 | 1136.4746 | 0.90809
121 | 242 | 1143.7988 | 0.92673
122 | 244 | 1156.0059 | 0.94608
123 | 246 | 1165.7715 | 0.96471
124 | 248 | 1174.3164 | 0.98335
125 | 250 | 1182.8613 | 1.0034
126 | 252 | 1193.8477 | 1.0242
127 | 254 | 1182.8613 | 1.0314
128 | 256 | 1171.875 | 1.0364
129 | 258 | 1162.1094 | 1.04
130 | 260 | 1157.2266 | 1.0407
131 | 262 | 1142.5781 | 1.0407
132 | 264 | 1137.6953 | 1.0393
133 | 266 | 1126.709 | 1.04
134 | 268 | 1116.9434 | 1.0385
135 | 270 | 1104.7363 | 1.035
136 | 272 | 1099.8535 | 1.0328
137 | 274 | 1085.2051 | 1.0307
138 | 276 | 1076.6602 | 1.0278
139 | 278 | 1066.8945 | 1.0249
140 | 280 | 1057.1289 | 1.0213
141 | 282 | 1047.3633 | 1.0178
142 | 284 | 1037.5977 | 1.0163
143 | 286 | 1025.3906 | 1.0135
144 | 288 | 1015.625 | 1.0091
145 | 290 | 1010.7422 | 1.0056
146 | 292 | 998.5352 | 1.0034
147 | 294 | 992.4316 | 0.99983
148 | 296 | 980.2246 | 0.99482
149 | 298 | 970.459 | 0.99267
150 | 300 | 960.6934 | 0.98836
151 | 302 | 950.9277 | 0.98478
152 | 304 | 942.3828 | 0.98048
153 | 306 | 935.0586 | 0.97761
154 | 308 | 924.0723 | 0.97188
155 | 310 | 910.6445 | 0.96973
156 | 312 | 904.541 | 0.96615
157 | 314 | 891.1133 | 0.96185
158 | 316 | 883.7891 | 0.95683
159 | 318 | 874.0234 | 0.95396
160 | 320 | 861.8164 | 0.95038
161 | 322 | 855.7129 | 0.94536
162 | 324 | 842.2852 | 0.94178
163 | 326 | 843.5059 | 0.94106
164 | 328 | 833.7402 | 0.93676
165 | 330 | 825.1953 | 0.93246
166 | 332 | 812.9883 | 0.92888
167 | 334 | 808.1055 | 0.92458
168 | 336 | 795.8984 | 0.92099
169 | 338 | 783.6914 | 0.91598
170 | 340 | 777.5879 | 0.91239
171 | 342 | 766.6016 | 0.90666
172 | 344 | 758.0566 | 0.90307
173 | 346 | 744.6289 | 0.89806
174 | 348 | 738.5254 | 0.89376
175 | 350 | 728.7598 | 0.88874
176 | 352 | 716.5527 | 0.88516
177 | 354 | 706.7871 | 0.88086
178 | 356 | 700.6836 | 0.87584
179 | 358 | 687.2559 | 0.87011
180 | 360 | 677.4902 | 0.8658
181 | 362 | 672.6074 | 0.8615
182 | 364 | 664.0625 | 0.8572
183 | 366 | 650.6348 | 0.8529
184 | 368 | 639.6484 | 0.8486
185 | 370 | 629.8828 | 0.84287
186 | 372 | 620.1172 | 0.83785
187 | 374 | 611.5723 | 0.83355
188 | 376 | 603.0273 | 0.82782
189 | 378 | 592.041 | 0.8228
190 | 380 | 581.0547 | 0.8185
191 | 382 | 568.8477 | 0.81205
192 | 384 | 563.9648 | 0.80775
193 | 386 | 555.4199 | 0.80273
194 | 388 | 544.4336 | 0.79843
195 | 390 | 531.0059 | 0.7927
196 | 392 | 523.6816 | 0.78768
197 | 394 | 516.3574 | 0.78195
198 | 396 | 504.1504 | 0.77765
199 | 398 | 495.6055 | 0.77263
200 | 400 | 485.8398 | 0.7669
201 | 402 | 477.2949 | 0.76045
202 | 404 | 462.6465 | 0.75615
203 | 406 | 456.543 | 0.75113
204 | 408 | 445.5566 | 0.74611
205 | 410 | 437.0117 | 0.74038
206 | 412 | 424.8047 | 0.73393
207 | 414 | 419.9219 | 0.72891
208 | 416 | 407.7148 | 0.72389
209 | 418 | 397.9492 | 0.71673
210 | 420 | 389.4043 | 0.71171
211 | 422 | 380.8594 | 0.70669
212 | 424 | 364.9902 | 0.70024
213 | 426 | 358.8867 | 0.69522
214 | 428 | 350.3418 | 0.68949
215 | 430 | 336.9141 | 0.68376
216 | 432 | 329.5898 | 0.67731
217 | 434 | 319.8242 | 0.67157
218 | 436 | 308.8379 | 0.66656
219 | 438 | 297.8516 | 0.65867
220 | 440 | 292.9688 | 0.65365
221 | 442 | 279.541 | 0.6472
222 | 444 | 283.2031 | 0.64577
223 | 446 | 273.4375 | 0.64004
224 | 448 | 264.8926 | 0.6343
225 | 450 | 250.2441 | 0.63
226 | 452 | 244.1406 | 0.62283
227 | 454 | 229.4922 | 0.61638
228 | 456 | 223.3887 | 0.61065
229 | 458 | 213.623 | 0.6042
230 | 460 | 201.416 | 0.59703
231 | 462 | 194.0918 | 0.5913
232 | 464 | 185.5469 | 0.58557
233 | 466 | 173.3398 | 0.57911
234 | 468 | 162.3535 | 0.57195
235 | 470 | 156.25 | 0.56621
236 | 472 | 142.8223 | 0.55833
237 | 474 | 136.7188 | 0.5526
238 | 476 | 128.1738 | 0.54615
239 | 478 | 118.4082 | 0.53826
240 | 480 | 104.9805 | 0.53253
241 | 482 | 98.877 | 0.52536
242 | 484 | 84.2285 | 0.51819
243 | 486 | 76.9043 | 0.51031
244 | 488 | 65.918 | 0.50314
245 | 490 | 57.373 | 0.49741
246 | 492 | 46.3867 | 0.48881
247 | 494 | 40.2832 | 0.48451
248 | 496 | 26.8555 | 0.47591
249 | 498 | 18.3105 | 0.46946
250 | 500 | 10.9863 | 0.46229
251 | 502 | -1.2207 | 0.4544
252 | 504 | -1.2207 | 0.45154
253 | 506 | -7.3242 | 0.44437
254 | 508 | -18.3105 | 0.43649
255 | 510 | -30.5176 | 0.4286
256 | 512 | -35.4004 | 0.42287
257 | 514 | -51.2695 | 0.4157
258 | 516 | -58.5938 | 0.40853
259 | 518 | -68.3594 | 0.39993
260 | 520 | -79.3457 | 0.39277
261 | 522 | -86.6699 | 0.38488
262 | 524 | -95.2148 | 0.377
263 | 526 | -108.6426 | 0.36983
264 | 528 | -118.4082 | 0.36123
265 | 530 | -124.5117 | 0.35335
266 | 532 | -137.9395 | 0.34475
267 | 534 | -144.043 | 0.33758
268 | 536 | -153.8086 | 0.32898
269 | 538 | -166.0156 | 0.31966
270 | 540 | -174.5605 | 0.31106
271 | 542 | -186.7676 | 0.30318
272 | 544 | -194.0918 | 0.29457
273 | 546 | -202.6367 | 0.28597
274 | 548 | -212.4023 | 0.27809
275 | 550 | -223.3887 | 0.26877
276 | 552 | -230.7129 | 0.26017
277 | 554 | -245.3613 | 0.25157
278 | 556 | -252.6855 | 0.24297
279 | 558 | -262.4512 | 0.23294
280 | 560 | -273.4375 | 0.22505
281 | 562 | -279.541 | 0.21573
282 | 564 | -291.748 | 0.20642
283 | 566 | -302.7344 | 0.1971
284 | 568 | -311.2793 | 0.1885
285 | 570 | -321.0449 | 0.17918
286 | 572 | -329.5898 | 0.16986
287 | 574 | -336.9141 | 0.16055
288 | 576 | -350.3418 | 0.1498
289 | 578 | -361.3281 | 0.14191
290 | 580 | -367.4316 | 0.13116
291 | 582 | -379.6387 | 0.12041
292 | 584 | -386.9629 | 0.11109
293 | 586 | -395.5078 | 0.10178
294 | 588 | -405.2734 | 0.092458
295 | 590 | -417.4805 | 0.082423
296 | 592 | -426.0254 | 0.071673
297 | 594 | -438.2324 | 0.061638
298 | 596 | -446.7773 | 0.051604
299 | 598 | -455.3223 | 0.04157
300 | 600 | -467.5293 | 0.031536
301 | 602 | -474.8535 | 0.020785
302 | 604 | -482.1777 | 0.010034
303 | 606 | -495.6055 | 2.7756e-17
304 | 608 | -505.3711 | -0.012184
305 | 610 | -511.4746 | -0.022219
306 | 612 | -524.9023 | -0.033686
307 | 614 | -533.4473 | -0.044437
308 | 616 | -543.2129 | -0.055188
309 | 618 | -552.9785 | -0.065222
310 | 620 | -555.4199 | -0.072389
311 | 622 | -561.5234 | -0.082423
312 | 624 | -573.7305 | -0.091741
313 | 626 | -583.4961 | -0.10249
314 | 628 | -594.4824 | -0.11396
315 | 630 | -599.3652 | -0.12471
316 | 632 | -614.0137 | -0.13546
317 | 634 | -620.1172 | -0.14693
318 | 636 | -628.6621 | -0.15911
319 | 638 | -638.4277 | -0.17058
320 | 640 | -649.4141 | -0.18277
321 | 642 | -659.1797 | -0.19423
322 | 644 | -671.3867 | -0.20642
323 | 646 | -678.7109 | -0.21788
324 | 648 | -688.4766 | -0.23079
325 | 650 | -700.6836 | -0.24225
326 | 652 | -706.7871 | -0.25444
327 | 654 | -716.5527 | -0.26734
328 | 656 | -727.5391 | -0.28024
329 | 658 | -737.3047 | -0.29314
330 | 660 | -743.4082 | -0.30604
331 | 662 | -758.0566 | -0.31894
332 | 664 | -766.6016 | -0.33113
333 | 666 | -777.5879 | -0.34475
334 | 668 | -784.9121 | -0.3598
335 | 670 | -800.7812 | -0.37055
336 | 672 | -804.4434 | -0.38488
337 | 674 | -815.4297 | -0.39778
338 | 676 | -826.416 | -0.41212
339 | 678 | -837.4023 | -0.42502
340 | 680 | -842.2852 | -0.43864
341 | 682 | -853.2715 | -0.45297
342 | 684 | -864.2578 | -0.46802
343 | 686 | -870.3613 | -0.48021
344 | 688 | -880.127 | -0.49526
345 | 690 | -893.5547 | -0.50959
346 | 692 | -899.6582 | -0.52393
347 | 694 | -914.3066 | -0.53826
348 | 696 | -924.0723 | -0.55188
349 | 698 | -932.6172 | -0.56836
350 | 700 | -941.1621 | -0.58341
351 | 702 | -950.9277 | -0.59847
352 | 704 | -958.252 | -0.61423
353 | 706 | -969.2383 | -0.63072
354 | 708 | -977.7832 | -0.64362
355 | 710 | -989.9902 | -0.65939
356 | 712 | -998.5352 | -0.67587
357 | 714 | -1010.7422 | -0.69164
358 | 716 | -1020.5078 | -0.70884
359 | 718 | -1029.0527 | -0.72533
360 | 720 | -1038.8184 | -0.74109
361 | 722 | -1047.3633 | -0.75758
362 | 724 | -1055.9082 | -0.7755
363 | 726 | -1068.1152 | -0.79198
364 | 728 | -1079.1016 | -0.8099
365 | 730 | -1085.2051 | -0.82854
366 | 732 | -1099.8535 | -0.84502
367 | 734 | -1105.957 | -0.86365
368 | 736 | -1113.2812 | -0.88229
369 | 738 | -1113.2812 | -0.89447
370 | 740 | -1125.4883 | -0.91024
371 | 742 | -1136.4746 | -0.92816
372 | 744 | -1146.2402 | -0.94608
373 | 746 | -1154.7852 | -0.96543
374 | 748 | -1165.7715 | -0.98406
375 | 750 | -1175.5371 | -1.0034
376 | 752 | -1182.8613 | -1.0221
377 | 754 | -1173.0957 | -1.0307
378 | 756 | -1163.3301 | -1.0357
379 | 758 | -1154.7852 | -1.0385
380 | 760 | -1142.5781 | -1.0385
381 | 762 | -1137.6953 | -1.0407
382 | 764 | -1125.4883 | -1.0393
383 | 766 | -1116.9434 | -1.0371
384 | 768 | -1115.7227 | -1.04
385 | 770 | -1108.3984 | -1.0385
386 | 772 | -1097.4121 | -1.0371
387 | 774 | -1085.2051 | -1.0328
388 | 776 | -1076.6602 | -1.0328
389 | 778 | -1068.1152 | -1.0292
390 | 780 | -1055.9082 | -1.0264
391 | 782 | -1049.8047 | -1.0235
392 | 784 | -1038.8184 | -1.0213
393 | 786 | -1027.832 | -1.0178
394 | 788 | -1018.0664 | -1.0142
395 | 790 | -1010.7422 | -1.0113
396 | 792 | -997.3145 | -1.0056
397 | 794 | -989.9902 | -1.0048
398 | 796 | -981.4453 | -0.99983
399 | 798 | -971.6797 | -0.99768
400 | 800 | -959.4727 | -0.99338
401 | 802 | -952.1484 | -0.9898
402 | 804 | -939.9414 | -0.98693
403 | 806 | -928.9551 | -0.98263
404 | 808 | -921.6309 | -0.97833
405 | 810 | -911.8652 | -0.97331
406 | 812 | -903.3203 | -0.97116
407 | 814 | -894.7754 | -0.96615
408 | 816 | -885.0098 | -0.96256
409 | 818 | -874.0234 | -0.95826
410 | 820 | -865.4785 | -0.9554
411 | 822 | -850.8301 | -0.95038
412 | 824 | -842.2852 | -0.94679
413 | 826 | -833.7402 | -0.94178
414 | 828 | -825.1953 | -0.93748
415 | 830 | -812.9883 | -0.93318
416 | 832 | -806.8848 | -0.92959
417 | 834 | -795.8984 | -0.92529
418 | 836 | -786.1328 | -0.92171
419 | 838 | -775.1465 | -0.91669
420 | 840 | -767.8223 | -0.91239
421 | 842 | -754.3945 | -0.90737
422 | 844 | -748.291 | -0.90379
423 | 846 | -738.5254 | -0.89949
424 | 848 | -731.2012 | -0.89519
425 | 850 | -717.7734 | -0.89017
426 | 852 | -709.2285 | -0.88587
427 | 854 | -699.4629 | -0.88157
428 | 856 | -687.2559 | -0.87656
429 | 858 | -676.2695 | -0.87226
430 | 860 | -667.7246 | -0.86795
431 | 862 | -661.6211 | -0.86294
432 | 864 | -651.8555 | -0.85864
433 | 866 | -642.0898 | -0.85362
434 | 868 | -631.1035 | -0.8486
435 | 870 | -623.7793 | -0.8443
436 | 872 | -610.3516 | -0.83929
437 | 874 | -600.5859 | -0.83427
438 | 876 | -590.8203 | -0.82925
439 | 878 | -581.0547 | -0.82352
440 | 880 | -570.0684 | -0.81993
441 | 882 | -566.4062 | -0.8142
442 | 884 | -552.9785 | -0.8099
443 | 886 | -552.9785 | -0.80775
444 | 888 | -543.2129 | -0.80345
445 | 890 | -534.668 | -0.79843
446 | 892 | -522.4609 | -0.79342
447 | 894 | -515.1367 | -0.7884
448 | 896 | -505.3711 | -0.78266
449 | 898 | -495.6055 | -0.77908
450 | 900 | -483.3984 | -0.77406
451 | 902 | -477.2949 | -0.76761
452 | 904 | -465.0879 | -0.7626
453 | 906 | -455.3223 | -0.75758
454 | 908 | -446.7773 | -0.75256
455 | 910 | -438.2324 | -0.74611
456 | 912 | -424.8047 | -0.73966
457 | 914 | -418.7012 | -0.73464
458 | 916 | -408.9355 | -0.72963
459 | 918 | -400.3906 | -0.72461
460 | 920 | -388.1836 | -0.71888
461 | 922 | -378.418 | -0.71314
462 | 924 | -366.2109 | -0.70741
463 | 926 | -356.4453 | -0.70239
464 | 928 | -349.1211 | -0.69666
465 | 930 | -336.9141 | -0.69092
466 | 932 | -330.8105 | -0.68519
467 | 934 | -322.2656 | -0.67946
468 | 936 | -311.2793 | -0.67301
469 | 938 | -301.5137 | -0.66656
470 | 940 | -292.9688 | -0.66082
471 | 942 | -280.7617 | -0.65509
472 | 944 | -273.4375 | -0.64935
473 | 946 | -263.6719 | -0.6429
474 | 948 | -255.127 | -0.63645
475 | 950 | -244.1406 | -0.63072
476 | 952 | -231.9336 | -0.62427
477 | 954 | -220.9473 | -0.6171
478 | 956 | -212.4023 | -0.61208
479 | 958 | -202.6367 | -0.60635
480 | 960 | -191.6504 | -0.59918
481 | 962 | -185.5469 | -0.59202
482 | 964 | -174.5605 | -0.58628
483 | 966 | -163.5742 | -0.58055
484 | 968 | -153.8086 | -0.5741
485 | 970 | -146.4844 | -0.56693
486 | 972 | -134.2773 | -0.55976
487 | 974 | -128.1738 | -0.55331
488 | 976 | -118.4082 | -0.54615
489 | 978 | -108.6426 | -0.54041
490 | 980 | -97.6562 | -0.53324
491 | 982 | -86.6699 | -0.52679
492 | 984 | -76.9043 | -0.51963
493 | 986 | -67.1387 | -0.51246
494 | 988 | -59.8145 | -0.50529
495 | 990 | -47.6074 | -0.49884
496 | 992 | -40.2832 | -0.49167
497 | 994 | -26.8555 | -0.48379
498 | 996 | -17.0898 | -0.47806
499 | 998 | -7.3242 | -0.47089
500 | 1000 | 1.2207 | -0.46157
501 | 1002 | -1.2207 | -0.45942
Center data before PMax, ±Pr and ±Vc Calc.
PMax (µC/cm2) | 1.0242
Pr (µC/cm2) | 0.45519
-Pr (µC/cm2) | -0.45942
Ec (kV/cm) | 77392.5781
-Ec (kV/cm) | -99121.0938
CMax-Eff (nF) | 0.68834
Offset (µC/cm2) | 0.23724
Vert. (±Pr) Shift (µC/cm2) | -0.0021143
Horiz. Shift (±Ec) | -10864.2578
A (Loop Area - µC/cm2·Volts) | 7.0883
Hysteresis Version: 5.3.0 - Radiant Technologies, Inc., 1999 - 10/02/14