## Hysteresis Task
Hysteresis
Executed Version | 5.3.0
Vision Version | 5.3.1 (R)
Vision Compiled | 2014-09-10
Driver Version | 5.1.14
Windows Version | Windows 7
Processor Information | x86 (AMD or Intel) - 4 Processors
Tester Name | RT66B0914-297
Tester S/N | RT66B0914-297
Internal Amp Type | No Internal Amp
Internal Amp Serial | 0
Execution Count | 1
Excel Date | 9/11/2023 - 18:27:13
Configuration Date | 2023-11-09 17:35
Execution Date | 2023-11-09 18:27
Sample Info.
Sample Name
Lot Name
Wafer Name
Die Row/Column | 0/0
Capacitor ID | 0
Area (cm2) | 0.80649
Thickness (µm) | 2000
Mux Adjust | Disabled
Amplifier | High Voltage (HVA)
HVI Channel/Port | 1/1
DRIVE Gain Factor | 1000
DRIVE Voltage Limit | 4000
Tester Info
Tester Name | RT66B0914-297
Tester Serial Number | RT66B0914-297
Return Signal Amp. Level [Index] | 0.0021 [3]
Hysteresis Info
Task Name | Hyst-1
Max. Volts | 1400
Max. Field (kV/cm) | 7
Hysteresis Period (ms) | 1000
Preset Disabled
Profile | Standard Bipolar
Data | Valid Data
Point | Time (ms) | Field (kV/cm) | Measured Polarization (µC/cm2)
1 | 2 | 1.2207 | -0.39062
2 | 4 | 7.3242 | -0.38847
3 | 6 | 18.3105 | -0.38417
4 | 8 | 30.5176 | -0.38201
5 | 10 | 51.2695 | -0.37413
6 | 12 | 57.373 | -0.37055
7 | 14 | 67.1387 | -0.36696
8 | 16 | 75.6836 | -0.36266
9 | 18 | 86.6699 | -0.35836
10 | 20 | 96.4355 | -0.35406
11 | 22 | 103.7598 | -0.34976
12 | 24 | 126.9531 | -0.33973
13 | 26 | 134.2773 | -0.33399
14 | 28 | 144.043 | -0.32898
15 | 30 | 152.5879 | -0.32324
16 | 32 | 162.3535 | -0.31751
17 | 34 | 177.002 | -0.31106
18 | 36 | 184.3262 | -0.30389
19 | 38 | 203.8574 | -0.29386
20 | 40 | 212.4023 | -0.28669
21 | 42 | 224.6094 | -0.27881
22 | 44 | 236.8164 | -0.27164
23 | 46 | 241.6992 | -0.26376
24 | 48 | 251.4648 | -0.25587
25 | 50 | 272.2168 | -0.24297
26 | 52 | 283.2031 | -0.23365
27 | 54 | 291.748 | -0.22505
28 | 56 | 297.8516 | -0.21788
29 | 58 | 311.2793 | -0.20785
30 | 60 | 317.3828 | -0.19925
31 | 62 | 327.1484 | -0.19065
32 | 64 | 346.6797 | -0.17703
33 | 66 | 361.3281 | -0.16628
34 | 68 | 369.873 | -0.15625
35 | 70 | 377.1973 | -0.14621
36 | 72 | 389.4043 | -0.13689
37 | 74 | 396.7285 | -0.12614
38 | 76 | 408.9355 | -0.11754
39 | 78 | 426.0254 | -0.10178
40 | 80 | 435.791 | -0.091024
41 | 82 | 446.7773 | -0.07884
42 | 84 | 455.3223 | -0.068806
43 | 86 | 466.3086 | -0.057338
44 | 88 | 472.4121 | -0.048021
45 | 90 | 483.3984 | -0.03727
46 | 92 | 505.3711 | -0.021502
47 | 94 | 511.4746 | -0.010034
48 | 96 | 520.0195 | 0.0014335
49 | 98 | 534.668 | 0.013618
50 | 100 | 541.9922 | 0.025802
51 | 102 | 552.9785 | 0.03727
52 | 104 | 563.9648 | 0.046587
53 | 106 | 582.2754 | 0.064505
54 | 108 | 590.8203 | 0.07669
55 | 110 | 599.3652 | 0.089591
56 | 112 | 610.3516 | 0.10106
57 | 114 | 621.3379 | 0.11468
58 | 116 | 632.3242 | 0.12758
59 | 118 | 649.4141 | 0.14406
60 | 120 | 657.959 | 0.15768
61 | 122 | 671.3867 | 0.17058
62 | 124 | 677.4902 | 0.18348
63 | 126 | 687.2559 | 0.1971
64 | 128 | 700.6836 | 0.21072
65 | 130 | 709.2285 | 0.2229
66 | 132 | 729.9805 | 0.2401
67 | 134 | 734.8633 | 0.25587
68 | 136 | 744.6289 | 0.26949
69 | 138 | 756.8359 | 0.28311
70 | 140 | 767.8223 | 0.29601
71 | 142 | 776.3672 | 0.31106
72 | 144 | 784.9121 | 0.32468
73 | 146 | 804.4434 | 0.34475
74 | 148 | 815.4297 | 0.3598
75 | 150 | 825.1953 | 0.37485
76 | 152 | 832.5195 | 0.39062
77 | 154 | 847.168 | 0.40423
78 | 156 | 855.7129 | 0.41928
79 | 158 | 860.5957 | 0.43362
80 | 160 | 882.5684 | 0.45369
81 | 162 | 891.1133 | 0.47089
82 | 164 | 904.541 | 0.48666
83 | 166 | 913.0859 | 0.50242
84 | 168 | 919.1895 | 0.51748
85 | 170 | 928.9551 | 0.53468
86 | 172 | 939.9414 | 0.54901
87 | 174 | 960.6934 | 0.57051
88 | 176 | 971.6797 | 0.58843
89 | 178 | 979.0039 | 0.60492
90 | 180 | 988.7695 | 0.62283
91 | 182 | 999.7559 | 0.6386
92 | 184 | 1008.3008 | 0.6558
93 | 186 | 1029.0527 | 0.67946
94 | 188 | 1037.5977 | 0.69594
95 | 190 | 1046.1426 | 0.71529
96 | 192 | 1059.5703 | 0.73464
97 | 194 | 1066.8945 | 0.75185
98 | 196 | 1075.4395 | 0.76905
99 | 198 | 1090.0879 | 0.78768
100 | 200 | 1107.1777 | 0.81277
101 | 202 | 1116.9434 | 0.83212
102 | 204 | 1124.2676 | 0.85219
103 | 206 | 1132.8125 | 0.87082
104 | 208 | 1147.4609 | 0.89161
105 | 210 | 1156.0059 | 0.91096
106 | 212 | 1164.5508 | 0.92959
107 | 214 | 1182.8613 | 0.95683
108 | 216 | 1192.627 | 0.97833
109 | 218 | 1202.3926 | 0.99983
110 | 220 | 1214.5996 | 1.0213
111 | 222 | 1221.9238 | 1.0428
112 | 224 | 1230.4688 | 1.0651
113 | 226 | 1241.4551 | 1.0873
114 | 228 | 1260.9863 | 1.1174
115 | 230 | 1271.9727 | 1.1425
116 | 232 | 1279.2969 | 1.1661
117 | 234 | 1291.5039 | 1.1905
118 | 236 | 1302.4902 | 1.2156
119 | 238 | 1307.373 | 1.2399
120 | 240 | 1319.5801 | 1.2657
121 | 242 | 1337.8906 | 1.2987
122 | 244 | 1348.877 | 1.3267
123 | 246 | 1361.084 | 1.3546
124 | 248 | 1365.9668 | 1.384
125 | 250 | 1376.9531 | 1.4112
126 | 252 | 1385.498 | 1.4392
127 | 254 | 1379.3945 | 1.4542
128 | 256 | 1372.0703 | 1.4643
129 | 258 | 1356.2012 | 1.4707
130 | 260 | 1347.6562 | 1.4757
131 | 262 | 1336.6699 | 1.4772
132 | 264 | 1322.0215 | 1.4757
133 | 266 | 1313.4766 | 1.475
134 | 268 | 1297.6074 | 1.475
135 | 270 | 1289.0625 | 1.4729
136 | 272 | 1279.2969 | 1.4722
137 | 274 | 1271.9727 | 1.4693
138 | 276 | 1260.9863 | 1.4686
139 | 278 | 1242.6758 | 1.4621
140 | 280 | 1231.6895 | 1.4578
141 | 282 | 1223.1445 | 1.4557
142 | 284 | 1212.1582 | 1.4535
143 | 286 | 1201.1719 | 1.4499
144 | 288 | 1195.0684 | 1.4464
145 | 290 | 1186.5234 | 1.4428
146 | 292 | 1164.5508 | 1.4356
147 | 294 | 1153.5645 | 1.432
148 | 296 | 1145.0195 | 1.4292
149 | 298 | 1135.2539 | 1.4249
150 | 300 | 1125.4883 | 1.4213
151 | 302 | 1115.7227 | 1.4184
152 | 304 | 1105.957 | 1.4134
153 | 306 | 1090.0879 | 1.4069
154 | 308 | 1075.4395 | 1.4019
155 | 310 | 1065.6738 | 1.3976
156 | 312 | 1057.1289 | 1.3947
157 | 314 | 1048.584 | 1.3904
158 | 316 | 1037.5977 | 1.3869
159 | 318 | 1030.2734 | 1.3818
160 | 320 | 1011.9629 | 1.374
161 | 322 | 1000.9766 | 1.3675
162 | 324 | 987.5488 | 1.3654
163 | 326 | 981.4453 | 1.3611
164 | 328 | 968.0176 | 1.3568
165 | 330 | 960.6934 | 1.3517
166 | 332 | 939.9414 | 1.3439
167 | 334 | 933.8379 | 1.3381
168 | 336 | 920.4102 | 1.3338
169 | 338 | 913.0859 | 1.3302
170 | 340 | 904.541 | 1.3252
171 | 342 | 894.7754 | 1.3209
172 | 344 | 880.127 | 1.3166
173 | 346 | 863.0371 | 1.3066
174 | 348 | 853.2715 | 1.3009
175 | 350 | 843.5059 | 1.2973
176 | 352 | 833.7402 | 1.2937
177 | 354 | 825.1953 | 1.2872
178 | 356 | 815.4297 | 1.2829
179 | 358 | 808.1055 | 1.2772
180 | 360 | 787.3535 | 1.2679
181 | 362 | 778.8086 | 1.2629
182 | 364 | 765.3809 | 1.2571
183 | 366 | 756.8359 | 1.2528
184 | 368 | 747.0703 | 1.2464
185 | 370 | 738.5254 | 1.2421
186 | 372 | 725.0977 | 1.2371
187 | 374 | 709.2285 | 1.2285
188 | 376 | 699.4629 | 1.222
189 | 378 | 688.4766 | 1.2163
190 | 380 | 677.4902 | 1.2105
191 | 382 | 670.166 | 1.2062
192 | 384 | 659.1797 | 1.2012
193 | 386 | 646.9727 | 1.1948
194 | 388 | 631.1035 | 1.1862
195 | 390 | 622.5586 | 1.1804
196 | 392 | 612.793 | 1.1733
197 | 394 | 599.3652 | 1.1683
198 | 396 | 594.4824 | 1.1611
199 | 398 | 579.834 | 1.1561
200 | 400 | 561.5234 | 1.146
201 | 402 | 550.5371 | 1.1396
202 | 404 | 545.6543 | 1.1339
203 | 406 | 532.2266 | 1.1281
204 | 408 | 526.123 | 1.1217
205 | 410 | 515.1367 | 1.1159
206 | 412 | 506.5918 | 1.1095
207 | 414 | 483.3984 | 1.0987
208 | 416 | 474.8535 | 1.0937
209 | 418 | 465.0879 | 1.0866
210 | 420 | 457.7637 | 1.0794
211 | 422 | 446.7773 | 1.0737
212 | 424 | 434.5703 | 1.0665
213 | 426 | 429.6875 | 1.06
214 | 428 | 405.2734 | 1.0493
215 | 430 | 397.9492 | 1.0414
216 | 432 | 386.9629 | 1.0364
217 | 434 | 382.0801 | 1.0285
218 | 436 | 367.4316 | 1.0213
219 | 438 | 361.3281 | 1.0156
220 | 440 | 347.9004 | 1.0084
221 | 442 | 332.0312 | 0.99697
222 | 444 | 319.8242 | 0.98908
223 | 446 | 308.8379 | 0.98263
224 | 448 | 302.7344 | 0.97475
225 | 450 | 292.9688 | 0.96758
226 | 452 | 283.2031 | 0.96041
227 | 454 | 269.7754 | 0.95325
228 | 456 | 252.6855 | 0.94249
229 | 458 | 240.4785 | 0.93461
230 | 460 | 233.1543 | 0.92601
231 | 462 | 222.168 | 0.91813
232 | 464 | 211.1816 | 0.91096
233 | 466 | 206.2988 | 0.90307
234 | 468 | 183.1055 | 0.89089
235 | 470 | 174.5605 | 0.88372
236 | 472 | 163.5742 | 0.87441
237 | 474 | 155.0293 | 0.86724
238 | 476 | 146.4844 | 0.85864
239 | 478 | 134.2773 | 0.85075
240 | 480 | 125.7324 | 0.84215
241 | 482 | 104.9805 | 0.82997
242 | 484 | 96.4355 | 0.82065
243 | 486 | 89.1113 | 0.81205
244 | 488 | 75.6836 | 0.80345
245 | 490 | 65.918 | 0.79485
246 | 492 | 56.1523 | 0.78696
247 | 494 | 48.8281 | 0.77836
248 | 496 | 28.0762 | 0.76546
249 | 498 | 20.752 | 0.75543
250 | 500 | 7.3242 | 0.74539
251 | 502 | -1.2207 | 0.73751
252 | 504 | -8.5449 | 0.72676
253 | 506 | -20.752 | 0.71816
254 | 508 | -26.8555 | 0.71028
255 | 510 | -37.8418 | 0.70096
256 | 512 | -47.6074 | 0.69236
257 | 514 | -57.373 | 0.68376
258 | 516 | -79.3457 | 0.66942
259 | 518 | -86.6699 | 0.65939
260 | 520 | -95.2148 | 0.64792
261 | 522 | -104.9805 | 0.63932
262 | 524 | -115.9668 | 0.62929
263 | 526 | -126.9531 | 0.61997
264 | 528 | -134.2773 | 0.60778
265 | 530 | -153.8086 | 0.59345
266 | 532 | -164.7949 | 0.5827
267 | 534 | -175.7812 | 0.57266
268 | 536 | -184.3262 | 0.56191
269 | 538 | -194.0918 | 0.55116
270 | 540 | -202.6367 | 0.54041
271 | 542 | -211.1816 | 0.53109
272 | 544 | -234.375 | 0.51461
273 | 546 | -240.4785 | 0.50386
274 | 548 | -252.6855 | 0.49167
275 | 550 | -261.2305 | 0.48092
276 | 552 | -272.2168 | 0.47017
277 | 554 | -283.2031 | 0.4587
278 | 556 | -288.0859 | 0.44795
279 | 558 | -311.2793 | 0.43075
280 | 560 | -319.8242 | 0.41857
281 | 562 | -329.5898 | 0.40638
282 | 564 | -341.7969 | 0.39492
283 | 566 | -347.9004 | 0.38345
284 | 568 | -361.3281 | 0.37126
285 | 570 | -371.0938 | 0.3598
286 | 572 | -390.625 | 0.34188
287 | 574 | -396.7285 | 0.32898
288 | 576 | -407.7148 | 0.31608
289 | 578 | -417.4805 | 0.30318
290 | 580 | -428.4668 | 0.29099
291 | 582 | -439.4531 | 0.27881
292 | 584 | -455.3223 | 0.26017
293 | 586 | -466.3086 | 0.24584
294 | 588 | -473.6328 | 0.23222
295 | 590 | -487.0605 | 0.2186
296 | 592 | -495.6055 | 0.20642
297 | 594 | -502.9297 | 0.1928
298 | 596 | -515.1367 | 0.18061
299 | 598 | -532.2266 | 0.15983
300 | 600 | -543.2129 | 0.14621
301 | 602 | -552.9785 | 0.13044
302 | 604 | -561.5234 | 0.11683
303 | 606 | -573.7305 | 0.10321
304 | 608 | -581.0547 | 0.089591
305 | 610 | -589.5996 | 0.075256
306 | 612 | -609.1309 | 0.055905
307 | 614 | -621.3379 | 0.03942
308 | 616 | -632.3242 | 0.023652
309 | 618 | -639.6484 | 0.0093174
310 | 620 | -648.1934 | -0.0057338
311 | 622 | -656.7383 | -0.020068
312 | 624 | -670.166 | -0.034403
313 | 626 | -689.6973 | -0.055905
314 | 628 | -698.2422 | -0.071673
315 | 630 | -708.0078 | -0.088874
316 | 632 | -716.5527 | -0.10464
317 | 634 | -728.7598 | -0.11969
318 | 636 | -733.6426 | -0.13546
319 | 638 | -748.291 | -0.15051
320 | 640 | -769.043 | -0.17345
321 | 642 | -778.8086 | -0.19065
322 | 644 | -782.4707 | -0.20785
323 | 646 | -795.8984 | -0.22505
324 | 648 | -804.4434 | -0.24225
325 | 650 | -812.9883 | -0.25802
326 | 652 | -833.7402 | -0.28167
327 | 654 | -845.9473 | -0.29887
328 | 656 | -852.0508 | -0.31751
329 | 658 | -864.2578 | -0.33471
330 | 660 | -875.2441 | -0.35263
331 | 662 | -883.7891 | -0.36983
332 | 664 | -891.1133 | -0.38703
333 | 666 | -913.0859 | -0.40925
334 | 668 | -922.8516 | -0.43075
335 | 670 | -930.1758 | -0.44867
336 | 672 | -942.3828 | -0.46802
337 | 674 | -949.707 | -0.48594
338 | 676 | -961.9141 | -0.50601
339 | 678 | -969.2383 | -0.52393
340 | 680 | -987.5488 | -0.5483
341 | 682 | -997.3145 | -0.56908
342 | 684 | -1011.9629 | -0.58987
343 | 686 | -1019.2871 | -0.60922
344 | 688 | -1027.832 | -0.62857
345 | 690 | -1041.2598 | -0.64792
346 | 692 | -1048.584 | -0.66727
347 | 694 | -1066.8945 | -0.69379
348 | 696 | -1076.6602 | -0.71458
349 | 698 | -1088.8672 | -0.73608
350 | 700 | -1097.4121 | -0.7583
351 | 702 | -1108.3984 | -0.7798
352 | 704 | -1114.502 | -0.79987
353 | 706 | -1129.1504 | -0.81993
354 | 708 | -1145.0195 | -0.84789
355 | 710 | -1153.5645 | -0.87297
356 | 712 | -1164.5508 | -0.89447
357 | 714 | -1175.5371 | -0.91884
358 | 716 | -1186.5234 | -0.94106
359 | 718 | -1191.4062 | -0.96328
360 | 720 | -1210.9375 | -0.99338
361 | 722 | -1221.9238 | -1.0185
362 | 724 | -1234.1309 | -1.0436
363 | 726 | -1241.4551 | -1.0694
364 | 728 | -1250 | -1.0937
365 | 730 | -1259.7656 | -1.1174
366 | 732 | -1269.5312 | -1.1425
367 | 734 | -1292.7246 | -1.1754
368 | 736 | -1298.8281 | -1.2041
369 | 738 | -1308.5938 | -1.2313
370 | 740 | -1319.5801 | -1.2586
371 | 742 | -1328.125 | -1.2865
372 | 744 | -1341.5527 | -1.313
373 | 746 | -1345.2148 | -1.341
374 | 748 | -1367.1875 | -1.3768
375 | 750 | -1376.9531 | -1.4091
376 | 752 | -1386.7188 | -1.4392
377 | 754 | -1380.6152 | -1.4564
378 | 756 | -1368.4082 | -1.4657
379 | 758 | -1348.877 | -1.4693
380 | 760 | -1337.8906 | -1.4729
381 | 762 | -1329.3457 | -1.4757
382 | 764 | -1320.8008 | -1.4772
383 | 766 | -1311.0352 | -1.4772
384 | 768 | -1300.0488 | -1.4772
385 | 770 | -1290.2832 | -1.4757
386 | 772 | -1274.4141 | -1.4722
387 | 774 | -1259.7656 | -1.4693
388 | 776 | -1253.6621 | -1.4671
389 | 778 | -1242.6758 | -1.4636
390 | 780 | -1234.1309 | -1.4614
391 | 782 | -1225.5859 | -1.4585
392 | 784 | -1210.9375 | -1.4571
393 | 786 | -1193.8477 | -1.4485
394 | 788 | -1185.3027 | -1.4456
395 | 790 | -1175.5371 | -1.4428
396 | 792 | -1166.9922 | -1.4392
397 | 794 | -1153.5645 | -1.4349
398 | 796 | -1146.2402 | -1.4313
399 | 798 | -1129.1504 | -1.4241
400 | 800 | -1116.9434 | -1.4206
401 | 802 | -1108.3984 | -1.417
402 | 804 | -1094.9707 | -1.4127
403 | 806 | -1088.8672 | -1.4084
404 | 808 | -1077.8809 | -1.4048
405 | 810 | -1066.8945 | -1.4012
406 | 812 | -1048.584 | -1.3933
407 | 814 | -1038.8184 | -1.3883
408 | 816 | -1030.2734 | -1.384
409 | 818 | -1018.0664 | -1.3804
410 | 820 | -1007.0801 | -1.3754
411 | 822 | -999.7559 | -1.3725
412 | 824 | -992.4316 | -1.3682
413 | 826 | -969.2383 | -1.3596
414 | 828 | -958.252 | -1.3553
415 | 830 | -952.1484 | -1.351
416 | 832 | -938.7207 | -1.3467
417 | 834 | -931.3965 | -1.341
418 | 836 | -919.1895 | -1.3367
419 | 838 | -913.0859 | -1.3317
420 | 840 | -895.9961 | -1.3238
421 | 842 | -886.2305 | -1.3188
422 | 844 | -872.8027 | -1.3145
423 | 846 | -865.4785 | -1.3095
424 | 848 | -854.4922 | -1.3044
425 | 850 | -843.5059 | -1.3001
426 | 852 | -836.1816 | -1.2951
427 | 854 | -815.4297 | -1.2858
428 | 856 | -805.6641 | -1.2801
429 | 858 | -792.2363 | -1.2758
430 | 860 | -786.1328 | -1.2715
431 | 862 | -775.1465 | -1.265
432 | 864 | -766.6016 | -1.2607
433 | 866 | -747.0703 | -1.2514
434 | 868 | -740.9668 | -1.2464
435 | 870 | -727.5391 | -1.2399
436 | 872 | -720.2148 | -1.2356
437 | 874 | -708.0078 | -1.2292
438 | 876 | -700.6836 | -1.2235
439 | 878 | -688.4766 | -1.2199
440 | 880 | -667.7246 | -1.2098
441 | 882 | -657.959 | -1.2048
442 | 884 | -651.8555 | -1.1984
443 | 886 | -638.4277 | -1.1933
444 | 888 | -629.8828 | -1.1876
445 | 890 | -621.3379 | -1.1812
446 | 892 | -614.0137 | -1.1769
447 | 894 | -589.5996 | -1.1661
448 | 896 | -583.4961 | -1.1597
449 | 898 | -574.9512 | -1.1532
450 | 900 | -563.9648 | -1.1482
451 | 902 | -551.7578 | -1.1425
452 | 904 | -545.6543 | -1.136
453 | 906 | -533.4473 | -1.1303
454 | 908 | -512.6953 | -1.1202
455 | 910 | -505.3711 | -1.1124
456 | 912 | -494.3848 | -1.1073
457 | 914 | -483.3984 | -1.1009
458 | 916 | -476.0742 | -1.0952
459 | 918 | -467.5293 | -1.0887
460 | 920 | -456.543 | -1.0823
461 | 922 | -435.791 | -1.0715
462 | 924 | -428.4668 | -1.0643
463 | 926 | -416.2598 | -1.0579
464 | 928 | -405.2734 | -1.0514
465 | 930 | -399.1699 | -1.0436
466 | 932 | -389.4043 | -1.0378
467 | 934 | -367.4316 | -1.0264
468 | 936 | -360.1074 | -1.0199
469 | 938 | -351.5625 | -1.012
470 | 940 | -339.3555 | -1.0056
471 | 942 | -328.3691 | -0.99983
472 | 944 | -322.2656 | -0.99267
473 | 946 | -307.6172 | -0.98478
474 | 948 | -290.5273 | -0.97116
475 | 950 | -284.4238 | -0.96615
476 | 952 | -273.4375 | -0.95755
477 | 954 | -258.7891 | -0.95038
478 | 956 | -253.9062 | -0.94249
479 | 958 | -242.9199 | -0.93676
480 | 960 | -229.4922 | -0.92888
481 | 962 | -211.1816 | -0.91598
482 | 964 | -203.8574 | -0.90881
483 | 966 | -192.8711 | -0.90092
484 | 968 | -184.3262 | -0.89304
485 | 970 | -177.002 | -0.88444
486 | 972 | -166.0156 | -0.87656
487 | 974 | -156.25 | -0.86939
488 | 976 | -136.7188 | -0.85649
489 | 978 | -125.7324 | -0.84789
490 | 980 | -115.9668 | -0.83929
491 | 982 | -106.2012 | -0.8314
492 | 984 | -93.9941 | -0.82352
493 | 986 | -89.1113 | -0.81563
494 | 988 | -80.5664 | -0.80632
495 | 990 | -57.373 | -0.7927
496 | 992 | -48.8281 | -0.78338
497 | 994 | -41.5039 | -0.77478
498 | 996 | -28.0762 | -0.7669
499 | 998 | -18.3105 | -0.75758
500 | 1000 | -10.9863 | -0.7497
501 | 1002 | -1.2207 | -0.74038
Center data before PMax, ±Pr and ±Vc Calc.
PMax (µC/cm2) | 1.4392
Pr (µC/cm2) | 0.73864
-Pr (µC/cm2) | -0.74038
Ec (kV/cm) | 103790.2832
-Ec (kV/cm) | -128987.6302
CMax-Eff (nF) | 0.82906
Offset (µC/cm2) | 0.39062
Vert. (±Pr) Shift (µC/cm2) | -0.00087031
Horiz. Shift (±Ec) | -12598.6735
A (Loop Area - µC/cm2·Volts) | 13.3558
Hysteresis Version: 5.3.0 - Radiant Technologies, Inc., 1999 - 10/02/14