## Hysteresis Task
Hysteresis
Executed Version | 5.3.0
Vision Version | 5.3.1 (R)
Vision Compiled | 2014-09-10
Driver Version | 5.1.14
Windows Version | Windows 7
Processor Information | x86 (AMD or Intel) - 4 Processors
Tester Name | RT66B0914-297
Tester S/N | RT66B0914-297
Internal Amp Type | No Internal Amp
Internal Amp Serial | 0
Execution Count | 1
Excel Date | 9/11/2023 - 18:27:45
Configuration Date | 2023-11-09 17:35
Execution Date | 2023-11-09 18:27
Sample Info.
Sample Name
Lot Name
Wafer Name
Die Row/Column | 0/0
Capacitor ID | 0
Area (cm2) | 0.80649
Thickness (µm) | 2000
Mux Adjust | Disabled
Amplifier | High Voltage (HVA)
HVI Channel/Port | 1/1
DRIVE Gain Factor | 1000
DRIVE Voltage Limit | 4000
Tester Info
Tester Name | RT66B0914-297
Tester Serial Number | RT66B0914-297
Return Signal Amp. Level [Index] | 0.0021 [3]
Hysteresis Info
Task Name | Hyst-1
Max. Volts | 1600
Max. Field (kV/cm) | 8
Hysteresis Period (ms) | 1000
Preset Disabled
Profile | Standard Bipolar
Data | Valid Data
Point | Time (ms) | Field (kV/cm) | Measured Polarization (µC/cm2)
1 | 2 | 0 | -0.63645
2 | 4 | 7.3242 | -0.63359
3 | 6 | 26.8555 | -0.62785
4 | 8 | 39.0625 | -0.62498
5 | 10 | 46.3867 | -0.6214
6 | 12 | 69.5801 | -0.6128
7 | 14 | 75.6836 | -0.60922
8 | 16 | 84.2285 | -0.60563
9 | 18 | 95.2148 | -0.60062
10 | 20 | 115.9668 | -0.5913
11 | 22 | 126.9531 | -0.58628
12 | 24 | 133.0566 | -0.57983
13 | 26 | 152.5879 | -0.57051
14 | 28 | 161.1328 | -0.56406
15 | 30 | 175.7812 | -0.5569
16 | 32 | 192.8711 | -0.54615
17 | 34 | 202.6367 | -0.53826
18 | 36 | 213.623 | -0.52966
19 | 38 | 230.7129 | -0.51676
20 | 40 | 244.1406 | -0.50744
21 | 42 | 250.2441 | -0.49956
22 | 44 | 272.2168 | -0.48307
23 | 46 | 283.2031 | -0.47376
24 | 48 | 292.9688 | -0.46516
25 | 50 | 299.0723 | -0.45512
26 | 52 | 321.0449 | -0.43864
27 | 54 | 329.5898 | -0.42717
28 | 56 | 338.1348 | -0.4157
29 | 58 | 360.1074 | -0.39922
30 | 60 | 367.4316 | -0.3856
31 | 62 | 377.1973 | -0.37556
32 | 64 | 396.7285 | -0.35765
33 | 66 | 406.4941 | -0.34403
34 | 68 | 416.2598 | -0.33184
35 | 70 | 437.0117 | -0.31393
36 | 72 | 444.3359 | -0.30031
37 | 74 | 456.543 | -0.28669
38 | 76 | 466.3086 | -0.27236
39 | 78 | 485.8398 | -0.25515
40 | 80 | 491.9434 | -0.24082
41 | 82 | 505.3711 | -0.22649
42 | 84 | 523.6816 | -0.20713
43 | 86 | 531.0059 | -0.19137
44 | 88 | 541.9922 | -0.17775
45 | 90 | 565.1855 | -0.15696
46 | 92 | 571.2891 | -0.14191
47 | 94 | 581.0547 | -0.12614
48 | 96 | 601.8066 | -0.10608
49 | 98 | 610.3516 | -0.088874
50 | 100 | 621.3379 | -0.073106
51 | 102 | 639.6484 | -0.051604
52 | 104 | 650.6348 | -0.035836
53 | 106 | 661.6211 | -0.018635
54 | 108 | 672.6074 | -0.0043004
55 | 110 | 687.2559 | 0.018635
56 | 112 | 701.9043 | 0.034403
57 | 114 | 708.0078 | 0.052321
58 | 116 | 725.0977 | 0.073823
59 | 118 | 737.3047 | 0.093174
60 | 120 | 748.291 | 0.10966
61 | 122 | 765.3809 | 0.13259
62 | 124 | 773.9258 | 0.15195
63 | 126 | 786.1328 | 0.16986
64 | 128 | 804.4434 | 0.19423
65 | 130 | 814.209 | 0.21215
66 | 132 | 822.7539 | 0.23079
67 | 134 | 845.9473 | 0.25515
68 | 136 | 855.7129 | 0.27666
69 | 138 | 864.2578 | 0.29457
70 | 140 | 871.582 | 0.31393
71 | 142 | 894.7754 | 0.33758
72 | 144 | 899.6582 | 0.35836
73 | 146 | 909.4238 | 0.377
74 | 148 | 928.9551 | 0.40352
75 | 150 | 942.3828 | 0.42502
76 | 152 | 948.4863 | 0.44437
77 | 154 | 969.2383 | 0.47089
78 | 156 | 981.4453 | 0.49311
79 | 158 | 988.7695 | 0.51318
80 | 160 | 1008.3008 | 0.54113
81 | 162 | 1018.0664 | 0.56406
82 | 164 | 1030.2734 | 0.58557
83 | 166 | 1040.0391 | 0.60563
84 | 168 | 1059.5703 | 0.63502
85 | 170 | 1064.4531 | 0.65724
86 | 172 | 1079.1016 | 0.67874
87 | 174 | 1097.4121 | 0.70813
88 | 176 | 1104.7363 | 0.73249
89 | 178 | 1118.1641 | 0.75543
90 | 180 | 1134.0332 | 0.78481
91 | 182 | 1147.4609 | 0.81062
92 | 184 | 1153.5645 | 0.83355
93 | 186 | 1173.0957 | 0.86437
94 | 188 | 1181.6406 | 0.89089
95 | 190 | 1196.2891 | 0.91454
96 | 192 | 1213.3789 | 0.94679
97 | 194 | 1219.4824 | 0.97403
98 | 196 | 1231.6895 | 0.9984
99 | 198 | 1239.0137 | 1.0256
100 | 200 | 1263.4277 | 1.0572
101 | 202 | 1269.5312 | 1.0844
102 | 204 | 1280.5176 | 1.1131
103 | 206 | 1300.0488 | 1.1453
104 | 208 | 1309.8145 | 1.1747
105 | 210 | 1318.3594 | 1.2034
106 | 212 | 1339.1113 | 1.2385
107 | 214 | 1351.3184 | 1.2686
108 | 216 | 1359.8633 | 1.298
109 | 218 | 1379.3945 | 1.3353
110 | 220 | 1385.498 | 1.3689
111 | 222 | 1398.9258 | 1.3983
112 | 224 | 1408.6914 | 1.4277
113 | 226 | 1425.7812 | 1.4679
114 | 228 | 1436.7676 | 1.503
115 | 230 | 1445.3125 | 1.5352
116 | 232 | 1467.2852 | 1.5761
117 | 234 | 1474.6094 | 1.6126
118 | 236 | 1483.1543 | 1.647
119 | 238 | 1502.6855 | 1.6922
120 | 240 | 1513.6719 | 1.7316
121 | 242 | 1524.6582 | 1.771
122 | 244 | 1540.5273 | 1.8176
123 | 246 | 1551.5137 | 1.8599
124 | 248 | 1560.0586 | 1.9015
125 | 250 | 1584.4727 | 1.9524
126 | 252 | 1590.5762 | 1.9968
127 | 254 | 1580.8105 | 2.0248
128 | 256 | 1561.2793 | 2.0362
129 | 258 | 1551.5137 | 2.0506
130 | 260 | 1544.1895 | 2.0584
131 | 262 | 1520.9961 | 2.0599
132 | 264 | 1513.6719 | 2.0656
133 | 266 | 1503.9062 | 2.0678
134 | 268 | 1484.375 | 2.0635
135 | 270 | 1475.8301 | 2.0635
136 | 272 | 1463.623 | 2.0627
137 | 274 | 1446.5332 | 2.0577
138 | 276 | 1436.7676 | 2.057
139 | 278 | 1427.002 | 2.0549
140 | 280 | 1406.25 | 2.0484
141 | 282 | 1397.7051 | 2.0455
142 | 284 | 1391.6016 | 2.0434
143 | 286 | 1380.6152 | 2.0405
144 | 288 | 1362.3047 | 2.0348
145 | 290 | 1347.6562 | 2.0298
146 | 292 | 1341.5527 | 2.0269
147 | 294 | 1320.8008 | 2.0205
148 | 296 | 1308.5938 | 2.0154
149 | 298 | 1300.0488 | 2.0126
150 | 300 | 1281.7383 | 2.004
151 | 302 | 1271.9727 | 2.0004
152 | 304 | 1259.7656 | 1.9968
153 | 306 | 1241.4551 | 1.9896
154 | 308 | 1231.6895 | 1.9832
155 | 310 | 1220.7031 | 1.9789
156 | 312 | 1210.9375 | 1.9746
157 | 314 | 1195.0684 | 1.9667
158 | 316 | 1186.5234 | 1.9638
159 | 318 | 1176.7578 | 1.9588
160 | 320 | 1154.7852 | 1.9502
161 | 322 | 1145.0195 | 1.9459
162 | 324 | 1136.4746 | 1.9409
163 | 326 | 1114.502 | 1.933
164 | 328 | 1104.7363 | 1.928
165 | 330 | 1098.6328 | 1.923
166 | 332 | 1075.4395 | 1.9151
167 | 334 | 1065.6738 | 1.9101
168 | 336 | 1059.5703 | 1.9051
169 | 338 | 1038.8184 | 1.8957
170 | 340 | 1025.3906 | 1.8907
171 | 342 | 1018.0664 | 1.8857
172 | 344 | 1011.9629 | 1.8807
173 | 346 | 988.7695 | 1.8707
174 | 348 | 980.2246 | 1.8649
175 | 350 | 972.9004 | 1.8613
176 | 352 | 950.9277 | 1.852
177 | 354 | 938.7207 | 1.847
178 | 356 | 931.3965 | 1.8413
179 | 358 | 910.6445 | 1.8305
180 | 360 | 900.8789 | 1.8248
181 | 362 | 892.334 | 1.8198
182 | 364 | 876.4648 | 1.8097
183 | 366 | 863.0371 | 1.8047
184 | 368 | 855.7129 | 1.799
185 | 370 | 844.7266 | 1.7925
186 | 372 | 825.1953 | 1.7832
187 | 374 | 812.9883 | 1.776
188 | 376 | 805.6641 | 1.7696
189 | 378 | 784.9121 | 1.7596
190 | 380 | 775.1465 | 1.7545
191 | 382 | 766.6016 | 1.7474
192 | 384 | 748.291 | 1.7373
193 | 386 | 737.3047 | 1.7309
194 | 388 | 727.5391 | 1.7252
195 | 390 | 709.2285 | 1.713
196 | 392 | 698.2422 | 1.7065
197 | 394 | 687.2559 | 1.7008
198 | 396 | 670.166 | 1.69
199 | 398 | 659.1797 | 1.6814
200 | 400 | 648.1934 | 1.6757
201 | 402 | 640.8691 | 1.6685
202 | 404 | 623.7793 | 1.6592
203 | 406 | 610.3516 | 1.6513
204 | 408 | 600.5859 | 1.6442
205 | 410 | 585.9375 | 1.6327
206 | 412 | 570.0684 | 1.6248
207 | 414 | 561.5234 | 1.6184
208 | 416 | 544.4336 | 1.6069
209 | 418 | 534.668 | 1.5983
210 | 420 | 521.2402 | 1.5911
211 | 422 | 506.5918 | 1.5782
212 | 424 | 496.8262 | 1.5696
213 | 426 | 483.3984 | 1.5625
214 | 428 | 463.8672 | 1.5517
215 | 430 | 456.543 | 1.5431
216 | 432 | 444.3359 | 1.5352
217 | 434 | 435.791 | 1.5288
218 | 436 | 418.7012 | 1.5137
219 | 438 | 411.377 | 1.5066
220 | 440 | 395.5078 | 1.4994
221 | 442 | 379.6387 | 1.4851
222 | 444 | 369.873 | 1.4772
223 | 446 | 356.4453 | 1.4686
224 | 448 | 338.1348 | 1.4557
225 | 450 | 330.8105 | 1.4471
226 | 452 | 318.6035 | 1.4378
227 | 454 | 300.293 | 1.4234
228 | 456 | 294.1895 | 1.4148
229 | 458 | 283.2031 | 1.4062
230 | 460 | 272.2168 | 1.3969
231 | 462 | 253.9062 | 1.3826
232 | 464 | 241.6992 | 1.374
233 | 466 | 231.9336 | 1.3632
234 | 468 | 213.623 | 1.3496
235 | 470 | 201.416 | 1.3388
236 | 472 | 195.3125 | 1.3295
237 | 474 | 175.7812 | 1.3152
238 | 476 | 163.5742 | 1.3052
239 | 478 | 153.8086 | 1.2937
240 | 480 | 136.7188 | 1.2786
241 | 482 | 123.291 | 1.2679
242 | 484 | 113.5254 | 1.2579
243 | 486 | 97.6562 | 1.2435
244 | 488 | 89.1113 | 1.2321
245 | 490 | 76.9043 | 1.2213
246 | 492 | 68.3594 | 1.2105
247 | 494 | 48.8281 | 1.1948
248 | 496 | 36.6211 | 1.1833
249 | 498 | 26.8555 | 1.1726
250 | 500 | 8.5449 | 1.1546
251 | 502 | -1.2207 | 1.1446
252 | 504 | -9.7656 | 1.1317
253 | 506 | -18.3105 | 1.121
254 | 508 | -26.8555 | 1.1102
255 | 510 | -46.3867 | 1.0923
256 | 512 | -59.8145 | 1.0815
257 | 514 | -69.5801 | 1.0694
258 | 516 | -86.6699 | 1.0514
259 | 518 | -97.6562 | 1.04
260 | 520 | -107.4219 | 1.0285
261 | 522 | -124.5117 | 1.0084
262 | 524 | -134.2773 | 0.99482
263 | 526 | -144.043 | 0.98263
264 | 528 | -162.3535 | 0.96328
265 | 530 | -173.3398 | 0.94966
266 | 532 | -185.5469 | 0.93604
267 | 534 | -194.0918 | 0.92314
268 | 536 | -213.623 | 0.90522
269 | 538 | -223.3887 | 0.89017
270 | 540 | -234.375 | 0.87727
271 | 542 | -250.2441 | 0.8572
272 | 544 | -260.0098 | 0.84215
273 | 546 | -272.2168 | 0.82854
274 | 548 | -290.5273 | 0.80775
275 | 550 | -299.0723 | 0.79198
276 | 552 | -313.7207 | 0.77693
277 | 554 | -332.0312 | 0.75686
278 | 556 | -338.1348 | 0.74038
279 | 558 | -346.6797 | 0.72461
280 | 560 | -368.6523 | 0.70454
281 | 562 | -375.9766 | 0.68662
282 | 564 | -386.9629 | 0.67157
283 | 566 | -399.1699 | 0.6558
284 | 568 | -418.7012 | 0.63502
285 | 570 | -428.4668 | 0.61853
286 | 572 | -435.791 | 0.60133
287 | 574 | -455.3223 | 0.57911
288 | 576 | -465.0879 | 0.5612
289 | 578 | -474.8535 | 0.54399
290 | 580 | -491.9434 | 0.52249
291 | 582 | -505.3711 | 0.50457
292 | 584 | -516.3574 | 0.48522
293 | 586 | -535.8887 | 0.46229
294 | 588 | -543.2129 | 0.44365
295 | 590 | -554.1992 | 0.42574
296 | 592 | -561.5234 | 0.40782
297 | 594 | -582.2754 | 0.38417
298 | 596 | -588.3789 | 0.3641
299 | 598 | -599.3652 | 0.34546
300 | 600 | -620.1172 | 0.32181
301 | 602 | -629.8828 | 0.30031
302 | 604 | -638.4277 | 0.28239
303 | 606 | -660.4004 | 0.25659
304 | 608 | -670.166 | 0.23652
305 | 610 | -676.2695 | 0.21573
306 | 612 | -700.6836 | 0.18993
307 | 614 | -709.2285 | 0.16771
308 | 616 | -718.9941 | 0.14765
309 | 618 | -738.5254 | 0.12113
310 | 620 | -748.291 | 0.098191
311 | 622 | -756.8359 | 0.07884
312 | 624 | -767.8223 | 0.058055
313 | 626 | -783.6914 | 0.030819
314 | 628 | -791.0156 | 0.007884
315 | 630 | -805.6641 | -0.014335
316 | 632 | -822.7539 | -0.040137
317 | 634 | -832.5195 | -0.063789
318 | 636 | -843.5059 | -0.086724
319 | 638 | -864.2578 | -0.11539
320 | 640 | -871.582 | -0.13904
321 | 642 | -882.5684 | -0.1627
322 | 644 | -900.8789 | -0.19137
323 | 646 | -914.3066 | -0.21645
324 | 648 | -925.293 | -0.23939
325 | 650 | -930.1758 | -0.26232
326 | 652 | -952.1484 | -0.29242
327 | 654 | -961.9141 | -0.31823
328 | 656 | -971.6797 | -0.34116
329 | 658 | -991.2109 | -0.37126
330 | 660 | -999.7559 | -0.39778
331 | 662 | -1008.3008 | -0.42358
332 | 664 | -1030.2734 | -0.45512
333 | 666 | -1037.5977 | -0.48164
334 | 668 | -1047.3633 | -0.50744
335 | 670 | -1068.1152 | -0.53969
336 | 672 | -1075.4395 | -0.56765
337 | 674 | -1086.4258 | -0.59417
338 | 676 | -1103.5156 | -0.62642
339 | 678 | -1113.2812 | -0.65509
340 | 680 | -1126.709 | -0.68304
341 | 682 | -1134.0332 | -0.70813
342 | 684 | -1151.123 | -0.74181
343 | 686 | -1164.5508 | -0.77048
344 | 688 | -1173.0957 | -0.79915
345 | 690 | -1192.627 | -0.83284
346 | 692 | -1204.834 | -0.86437
347 | 694 | -1212.1582 | -0.89232
348 | 696 | -1234.1309 | -0.92816
349 | 698 | -1245.1172 | -0.95826
350 | 700 | -1251.2207 | -0.9898
351 | 702 | -1273.1934 | -1.0264
352 | 704 | -1282.959 | -1.0593
353 | 706 | -1291.5039 | -1.0894
354 | 708 | -1309.8145 | -1.1274
355 | 710 | -1322.0215 | -1.1604
356 | 712 | -1326.9043 | -1.1926
357 | 714 | -1340.332 | -1.2235
358 | 716 | -1356.2012 | -1.2629
359 | 718 | -1365.9668 | -1.2966
360 | 720 | -1379.3945 | -1.3295
361 | 722 | -1396.4844 | -1.3704
362 | 724 | -1405.0293 | -1.4062
363 | 726 | -1416.0156 | -1.4421
364 | 728 | -1436.7676 | -1.4851
365 | 730 | -1444.0918 | -1.5223
366 | 732 | -1458.7402 | -1.5589
367 | 734 | -1473.3887 | -1.6033
368 | 736 | -1486.8164 | -1.6435
369 | 738 | -1497.8027 | -1.6829
370 | 740 | -1502.6855 | -1.7209
371 | 742 | -1522.2168 | -1.7682
372 | 744 | -1534.4238 | -1.8112
373 | 746 | -1544.1895 | -1.8527
374 | 748 | -1562.5 | -1.9029
375 | 750 | -1573.4863 | -1.9488
376 | 752 | -1580.8105 | -1.9939
377 | 754 | -1571.0449 | -2.0205
378 | 756 | -1562.5 | -2.0391
379 | 758 | -1542.9688 | -2.0477
380 | 760 | -1531.9824 | -2.0563
381 | 762 | -1524.6582 | -2.0635
382 | 764 | -1506.3477 | -2.0635
383 | 766 | -1494.1406 | -2.0656
384 | 768 | -1483.1543 | -2.067
385 | 770 | -1477.0508 | -2.0678
386 | 772 | -1455.0781 | -2.0649
387 | 774 | -1445.3125 | -2.0627
388 | 776 | -1435.5469 | -2.0606
389 | 778 | -1418.457 | -2.0556
390 | 780 | -1405.0293 | -2.0527
391 | 782 | -1398.9258 | -2.0498
392 | 784 | -1379.3945 | -2.0441
393 | 786 | -1369.6289 | -2.0412
394 | 788 | -1357.4219 | -2.0377
395 | 790 | -1340.332 | -2.0312
396 | 792 | -1329.3457 | -2.0276
397 | 794 | -1318.3594 | -2.0233
398 | 796 | -1312.2559 | -2.0205
399 | 798 | -1292.7246 | -2.0126
400 | 800 | -1281.7383 | -2.009
401 | 802 | -1270.752 | -2.0054
402 | 804 | -1253.6621 | -1.9982
403 | 806 | -1241.4551 | -1.9932
404 | 808 | -1232.9102 | -1.9896
405 | 810 | -1212.1582 | -1.981
406 | 812 | -1204.834 | -1.976
407 | 814 | -1191.4062 | -1.9724
408 | 816 | -1175.5371 | -1.9638
409 | 818 | -1166.9922 | -1.9588
410 | 820 | -1154.7852 | -1.9552
411 | 822 | -1134.0332 | -1.9466
412 | 824 | -1127.9297 | -1.9409
413 | 826 | -1114.502 | -1.9373
414 | 828 | -1104.7363 | -1.9323
415 | 830 | -1086.4258 | -1.9237
416 | 832 | -1079.1016 | -1.9194
417 | 834 | -1068.1152 | -1.9151
418 | 836 | -1048.584 | -1.9051
419 | 838 | -1040.0391 | -1.9008
420 | 840 | -1029.0527 | -1.8957
421 | 842 | -1010.7422 | -1.8864
422 | 844 | -999.7559 | -1.88
423 | 846 | -989.9902 | -1.8757
424 | 848 | -968.0176 | -1.8664
425 | 850 | -960.6934 | -1.8606
426 | 852 | -952.1484 | -1.8556
427 | 854 | -931.3965 | -1.8456
428 | 856 | -922.8516 | -1.8391
429 | 858 | -916.748 | -1.8355
430 | 860 | -903.3203 | -1.8298
431 | 862 | -881.3477 | -1.8198
432 | 864 | -875.2441 | -1.814
433 | 866 | -864.2578 | -1.8097
434 | 868 | -841.0645 | -1.799
435 | 870 | -833.7402 | -1.7925
436 | 872 | -826.416 | -1.7875
437 | 874 | -802.002 | -1.776
438 | 876 | -798.3398 | -1.771
439 | 878 | -787.3535 | -1.7639
440 | 880 | -767.8223 | -1.7531
441 | 882 | -756.8359 | -1.7467
442 | 884 | -749.5117 | -1.7409
443 | 886 | -736.084 | -1.7345
444 | 888 | -715.332 | -1.7252
445 | 890 | -706.7871 | -1.718
446 | 892 | -700.6836 | -1.7115
447 | 894 | -676.2695 | -1.7001
448 | 896 | -672.6074 | -1.6936
449 | 898 | -661.6211 | -1.6872
450 | 900 | -643.3105 | -1.6757
451 | 902 | -629.8828 | -1.6693
452 | 904 | -622.5586 | -1.6614
453 | 906 | -600.5859 | -1.6499
454 | 908 | -589.5996 | -1.6435
455 | 910 | -581.0547 | -1.6363
456 | 912 | -566.4062 | -1.6241
457 | 914 | -550.5371 | -1.6169
458 | 916 | -545.6543 | -1.609
459 | 918 | -537.1094 | -1.6026
460 | 920 | -515.1367 | -1.5911
461 | 922 | -504.1504 | -1.5832
462 | 924 | -495.6055 | -1.5746
463 | 926 | -474.8535 | -1.5632
464 | 928 | -465.0879 | -1.5546
465 | 930 | -455.3223 | -1.5474
466 | 932 | -439.4531 | -1.5345
467 | 934 | -426.0254 | -1.5259
468 | 936 | -415.0391 | -1.5187
469 | 938 | -397.9492 | -1.5058
470 | 940 | -386.9629 | -1.4958
471 | 942 | -379.6387 | -1.4886
472 | 944 | -369.873 | -1.4808
473 | 946 | -350.3418 | -1.4679
474 | 948 | -338.1348 | -1.4585
475 | 950 | -328.3691 | -1.4507
476 | 952 | -311.2793 | -1.437
477 | 954 | -299.0723 | -1.4277
478 | 956 | -291.748 | -1.4184
479 | 958 | -272.2168 | -1.4048
480 | 960 | -263.6719 | -1.3955
481 | 962 | -253.9062 | -1.3861
482 | 964 | -229.4922 | -1.3718
483 | 966 | -224.6094 | -1.3618
484 | 968 | -212.4023 | -1.3517
485 | 970 | -194.0918 | -1.3374
486 | 972 | -183.1055 | -1.3274
487 | 974 | -173.3398 | -1.3173
488 | 976 | -163.5742 | -1.3087
489 | 978 | -147.7051 | -1.2937
490 | 980 | -135.498 | -1.2829
491 | 982 | -128.1738 | -1.2729
492 | 984 | -107.4219 | -1.2579
493 | 986 | -97.6562 | -1.2457
494 | 988 | -87.8906 | -1.2364
495 | 990 | -69.5801 | -1.2199
496 | 992 | -57.373 | -1.2091
497 | 994 | -45.166 | -1.1984
498 | 996 | -30.5176 | -1.1826
499 | 998 | -20.752 | -1.1704
500 | 1000 | -8.5449 | -1.1589
501 | 1002 | -2.4414 | -1.1468
Center data before PMax, ±Pr and ±Vc Calc.
PMax (µC/cm2) | 1.9968
Pr (µC/cm2) | 1.1459
-Pr (µC/cm2) | -1.1468
Ec (kV/cm) | 135070.8008
-Ec (kV/cm) | -159242.6915
CMax-Eff (nF) | 1.0065
Offset (µC/cm2) | 0.63717
Vert. (±Pr) Shift (µC/cm2) | -0.00044795
Horiz. Shift (±Ec) | -12085.9454
A (Loop Area - µC/cm2·Volts) | 23.7385
Hysteresis Version: 5.3.0 - Radiant Technologies, Inc., 1999 - 10/02/14