## Hysteresis Task
Hysteresis
Executed Version | 5.3.0
Vision Version | 5.3.1 (R)
Vision Compiled | 2014-09-10
Driver Version | 5.1.14
Windows Version | Windows 7
Processor Information | x86 (AMD or Intel) - 4 Processors
Tester Name | RT66B0914-297
Tester S/N | RT66B0914-297
Internal Amp Type | No Internal Amp
Internal Amp Serial | 0
Execution Count | 1
Excel Date | 9/11/2023 - 18:28:20
Configuration Date | 2023-11-09 17:35
Execution Date | 2023-11-09 18:28
Sample Info.
Sample Name
Lot Name
Wafer Name
Die Row/Column | 0/0
Capacitor ID | 0
Area (cm2) | 0.80649
Thickness (µm) | 2000
Mux Adjust | Disabled
Amplifier | High Voltage (HVA)
HVI Channel/Port | 1/1
DRIVE Gain Factor | 1000
DRIVE Voltage Limit | 4000
Tester Info
Tester Name | RT66B0914-297
Tester Serial Number | RT66B0914-297
Return Signal Amp. Level [Index] | 0.0021 [3]
Hysteresis Info
Task Name | Hyst-1
Max. Volts | 1800
Max. Field (kV/cm) | 9
Hysteresis Period (ms) | 1000
Preset Disabled
Profile | Standard Bipolar
Data | Valid Data
Point | Time (ms) | Field (kV/cm) | Measured Polarization (µC/cm2)
1 | 2 | 1.2207 | -0.97618
2 | 4 | 6.1035 | -0.9726
3 | 6 | 29.2969 | -0.96543
4 | 8 | 41.5039 | -0.96256
5 | 10 | 59.8145 | -0.9554
6 | 12 | 64.6973 | -0.95181
7 | 14 | 86.6699 | -0.94393
8 | 16 | 97.6562 | -0.93891
9 | 18 | 115.9668 | -0.92959
10 | 20 | 126.9531 | -0.92386
11 | 22 | 144.043 | -0.91383
12 | 24 | 157.4707 | -0.90666
13 | 26 | 173.3398 | -0.89519
14 | 28 | 181.8848 | -0.88802
15 | 30 | 201.416 | -0.87512
16 | 32 | 216.0645 | -0.86652
17 | 34 | 231.9336 | -0.85219
18 | 36 | 242.9199 | -0.84215
19 | 38 | 264.8926 | -0.82638
20 | 40 | 269.7754 | -0.81492
21 | 42 | 278.3203 | -0.80417
22 | 44 | 297.8516 | -0.78768
23 | 46 | 308.8379 | -0.77478
24 | 48 | 330.8105 | -0.75758
25 | 50 | 339.3555 | -0.74324
26 | 52 | 360.1074 | -0.72318
27 | 54 | 369.873 | -0.70884
28 | 56 | 385.7422 | -0.68877
29 | 58 | 399.1699 | -0.67301
30 | 60 | 417.4805 | -0.6515
31 | 62 | 429.6875 | -0.6343
32 | 64 | 444.3359 | -0.6128
33 | 66 | 455.3223 | -0.59488
34 | 68 | 472.4121 | -0.57338
35 | 70 | 484.6191 | -0.55475
36 | 72 | 504.1504 | -0.53181
37 | 74 | 515.1367 | -0.51174
38 | 76 | 533.4473 | -0.48881
39 | 78 | 544.4336 | -0.46946
40 | 80 | 563.9648 | -0.44437
41 | 82 | 571.2891 | -0.42502
42 | 84 | 579.834 | -0.40638
43 | 86 | 599.3652 | -0.3813
44 | 88 | 610.3516 | -0.36123
45 | 90 | 628.6621 | -0.33543
46 | 92 | 640.8691 | -0.31536
47 | 94 | 660.4004 | -0.28812
48 | 96 | 667.7246 | -0.26447
49 | 98 | 687.2559 | -0.23939
50 | 100 | 697.0215 | -0.21645
51 | 102 | 718.9941 | -0.18922
52 | 104 | 727.5391 | -0.167
53 | 106 | 745.8496 | -0.13833
54 | 108 | 754.3945 | -0.11396
55 | 110 | 775.1465 | -0.084574
56 | 112 | 786.1328 | -0.061638
57 | 114 | 804.4434 | -0.032253
58 | 116 | 812.9883 | -0.007884
59 | 118 | 832.5195 | 0.023652
60 | 120 | 842.2852 | 0.048021
61 | 122 | 855.7129 | 0.071673
62 | 124 | 871.582 | 0.10249
63 | 126 | 880.127 | 0.12686
64 | 128 | 902.0996 | 0.15768
65 | 130 | 913.0859 | 0.18348
66 | 132 | 931.3965 | 0.21502
67 | 134 | 939.9414 | 0.24154
68 | 136 | 960.6934 | 0.27522
69 | 138 | 972.9004 | 0.30318
70 | 140 | 992.4316 | 0.33614
71 | 142 | 996.0938 | 0.36338
72 | 144 | 1019.2871 | 0.3985
73 | 146 | 1030.2734 | 0.42645
74 | 148 | 1046.1426 | 0.46157
75 | 150 | 1057.1289 | 0.49024
76 | 152 | 1079.1016 | 0.52464
77 | 154 | 1085.2051 | 0.55475
78 | 156 | 1104.7363 | 0.5913
79 | 158 | 1114.502 | 0.62212
80 | 160 | 1123.0469 | 0.65079
81 | 162 | 1146.2402 | 0.68591
82 | 164 | 1152.3438 | 0.71673
83 | 166 | 1173.0957 | 0.75256
84 | 168 | 1185.3027 | 0.78481
85 | 170 | 1204.834 | 0.8228
86 | 172 | 1210.9375 | 0.85505
87 | 174 | 1232.9102 | 0.89376
88 | 176 | 1243.8965 | 0.92673
89 | 178 | 1263.4277 | 0.9683
90 | 180 | 1273.1934 | 1.0013
91 | 182 | 1289.0625 | 1.0414
92 | 184 | 1302.4902 | 1.0765
93 | 186 | 1322.0215 | 1.1188
94 | 188 | 1328.125 | 1.1546
95 | 190 | 1347.6562 | 1.1976
96 | 192 | 1361.084 | 1.2342
97 | 194 | 1376.9531 | 1.2772
98 | 196 | 1386.7188 | 1.3145
99 | 198 | 1407.4707 | 1.3603
100 | 200 | 1413.5742 | 1.3983
101 | 202 | 1425.7812 | 1.4349
102 | 204 | 1445.3125 | 1.4779
103 | 206 | 1455.0781 | 1.5202
104 | 208 | 1477.0508 | 1.5646
105 | 210 | 1486.8164 | 1.6055
106 | 212 | 1501.4648 | 1.6542
107 | 214 | 1516.1133 | 1.6951
108 | 216 | 1534.4238 | 1.7452
109 | 218 | 1540.5273 | 1.7882
110 | 220 | 1562.5 | 1.8406
111 | 222 | 1574.707 | 1.8879
112 | 224 | 1591.7969 | 1.9402
113 | 226 | 1599.1211 | 1.9875
114 | 228 | 1619.873 | 2.0434
115 | 230 | 1628.418 | 2.0936
116 | 232 | 1650.3906 | 2.153
117 | 234 | 1658.9355 | 2.2032
118 | 236 | 1678.4668 | 2.2656
119 | 238 | 1691.8945 | 2.3222
120 | 240 | 1699.2188 | 2.3752
121 | 242 | 1717.5293 | 2.4405
122 | 244 | 1732.1777 | 2.4992
123 | 246 | 1749.2676 | 2.568
124 | 248 | 1756.5918 | 2.6318
125 | 250 | 1778.5645 | 2.7049
126 | 252 | 1787.1094 | 2.773
127 | 254 | 1776.123 | 2.816
128 | 256 | 1756.5918 | 2.8418
129 | 258 | 1745.6055 | 2.864
130 | 260 | 1726.0742 | 2.8762
131 | 262 | 1721.1914 | 2.8891
132 | 264 | 1696.7773 | 2.8934
133 | 266 | 1688.2324 | 2.8977
134 | 268 | 1678.4668 | 2.9013
135 | 270 | 1658.9355 | 2.902
136 | 272 | 1650.3906 | 2.902
137 | 274 | 1629.6387 | 2.8977
138 | 276 | 1619.873 | 2.8992
139 | 278 | 1602.7832 | 2.8941
140 | 280 | 1591.7969 | 2.8927
141 | 282 | 1569.8242 | 2.8877
142 | 284 | 1562.5 | 2.8848
143 | 286 | 1544.1895 | 2.8769
144 | 288 | 1536.8652 | 2.8741
145 | 290 | 1516.1133 | 2.8683
146 | 292 | 1503.9062 | 2.864
147 | 294 | 1489.2578 | 2.8583
148 | 296 | 1477.0508 | 2.8533
149 | 298 | 1457.5195 | 2.8461
150 | 300 | 1448.9746 | 2.8418
151 | 302 | 1425.7812 | 2.8339
152 | 304 | 1419.6777 | 2.8304
153 | 306 | 1408.6914 | 2.8261
154 | 308 | 1387.9395 | 2.8182
155 | 310 | 1378.1738 | 2.8124
156 | 312 | 1361.084 | 2.8053
157 | 314 | 1348.877 | 2.801
158 | 316 | 1330.5664 | 2.7916
159 | 318 | 1319.5801 | 2.7873
160 | 320 | 1298.8281 | 2.7787
161 | 322 | 1291.5039 | 2.7744
162 | 324 | 1268.3105 | 2.7651
163 | 326 | 1260.9863 | 2.7601
164 | 328 | 1241.4551 | 2.7508
165 | 330 | 1230.4688 | 2.7458
166 | 332 | 1214.5996 | 2.7357
167 | 334 | 1202.3926 | 2.7307
168 | 336 | 1182.8613 | 2.7214
169 | 338 | 1175.5371 | 2.7171
170 | 340 | 1153.5645 | 2.7064
171 | 342 | 1145.0195 | 2.7006
172 | 344 | 1124.2676 | 2.6927
173 | 346 | 1114.502 | 2.6849
174 | 348 | 1107.1777 | 2.6813
175 | 350 | 1087.6465 | 2.6698
176 | 352 | 1076.6602 | 2.6641
177 | 354 | 1058.3496 | 2.654
178 | 356 | 1046.1426 | 2.6469
179 | 358 | 1030.2734 | 2.639
180 | 360 | 1019.2871 | 2.6318
181 | 362 | 998.5352 | 2.6211
182 | 364 | 991.2109 | 2.6153
183 | 366 | 970.459 | 2.6031
184 | 368 | 961.9141 | 2.5974
185 | 370 | 942.3828 | 2.5874
186 | 372 | 928.9551 | 2.5802
187 | 374 | 914.3066 | 2.5695
188 | 376 | 899.6582 | 2.5609
189 | 378 | 885.0098 | 2.5508
190 | 380 | 874.0234 | 2.5444
191 | 382 | 852.0508 | 2.5329
192 | 384 | 847.168 | 2.5265
193 | 386 | 833.7402 | 2.5193
194 | 388 | 817.8711 | 2.5071
195 | 390 | 808.1055 | 2.4992
196 | 392 | 786.1328 | 2.4885
197 | 394 | 780.0293 | 2.4792
198 | 396 | 756.8359 | 2.4677
199 | 398 | 749.5117 | 2.4598
200 | 400 | 731.2012 | 2.4476
201 | 402 | 718.9941 | 2.4397
202 | 404 | 700.6836 | 2.4283
203 | 406 | 692.1387 | 2.4189
204 | 408 | 668.9453 | 2.4068
205 | 410 | 660.4004 | 2.3982
206 | 412 | 643.3105 | 2.3853
207 | 414 | 628.6621 | 2.3752
208 | 416 | 612.793 | 2.3638
209 | 418 | 599.3652 | 2.353
210 | 420 | 579.834 | 2.3415
211 | 422 | 574.9512 | 2.3315
212 | 424 | 561.5234 | 2.3222
213 | 426 | 541.9922 | 2.31
214 | 428 | 534.668 | 2.3
215 | 430 | 515.1367 | 2.2864
216 | 432 | 502.9297 | 2.2763
217 | 434 | 487.0605 | 2.262
218 | 436 | 476.0742 | 2.252
219 | 438 | 457.7637 | 2.2362
220 | 440 | 449.2188 | 2.2269
221 | 442 | 427.2461 | 2.2125
222 | 444 | 417.4805 | 2.2011
223 | 446 | 400.3906 | 2.1874
224 | 448 | 386.9629 | 2.1767
225 | 450 | 367.4316 | 2.1602
226 | 452 | 361.3281 | 2.1495
227 | 454 | 339.3555 | 2.1351
228 | 456 | 330.8105 | 2.1237
229 | 458 | 310.0586 | 2.1065
230 | 460 | 299.0723 | 2.0943
231 | 462 | 280.7617 | 2.0778
232 | 464 | 272.2168 | 2.067
233 | 466 | 260.0098 | 2.0549
234 | 468 | 242.9199 | 2.0384
235 | 470 | 233.1543 | 2.0269
236 | 472 | 213.623 | 2.0097
237 | 474 | 206.2988 | 1.9968
238 | 476 | 183.1055 | 1.9796
239 | 478 | 175.7812 | 1.966
240 | 480 | 156.25 | 1.9495
241 | 482 | 146.4844 | 1.9359
242 | 484 | 125.7324 | 1.9172
243 | 486 | 118.4082 | 1.9029
244 | 488 | 95.2148 | 1.8843
245 | 490 | 84.2285 | 1.8714
246 | 492 | 68.3594 | 1.8506
247 | 494 | 57.373 | 1.837
248 | 496 | 37.8418 | 1.8169
249 | 498 | 26.8555 | 1.804
250 | 500 | 8.5449 | 1.7832
251 | 502 | -1.2207 | 1.7674
252 | 504 | -7.3242 | 1.7517
253 | 506 | -19.5312 | 1.7395
254 | 508 | -35.4004 | 1.7194
255 | 510 | -46.3867 | 1.7037
256 | 512 | -68.3594 | 1.6829
257 | 514 | -76.9043 | 1.6664
258 | 516 | -95.2148 | 1.6456
259 | 518 | -106.2012 | 1.6298
260 | 520 | -125.7324 | 1.6076
261 | 522 | -134.2773 | 1.589
262 | 524 | -156.25 | 1.5668
263 | 526 | -163.5742 | 1.551
264 | 528 | -185.5469 | 1.5273
265 | 530 | -195.3125 | 1.5087
266 | 532 | -213.623 | 1.4843
267 | 534 | -222.168 | 1.4664
268 | 536 | -244.1406 | 1.4413
269 | 538 | -251.4648 | 1.4234
270 | 540 | -270.9961 | 1.3976
271 | 542 | -283.2031 | 1.3783
272 | 544 | -289.3066 | 1.3611
273 | 546 | -310.0586 | 1.3367
274 | 548 | -319.8242 | 1.3159
275 | 550 | -340.5762 | 1.2901
276 | 552 | -346.6797 | 1.27
277 | 554 | -368.6523 | 1.245
278 | 556 | -378.418 | 1.2227
279 | 558 | -397.9492 | 1.1962
280 | 560 | -406.4941 | 1.1747
281 | 562 | -428.4668 | 1.1482
282 | 564 | -434.5703 | 1.126
283 | 566 | -455.3223 | 1.098
284 | 568 | -463.8672 | 1.0751
285 | 570 | -485.8398 | 1.0457
286 | 572 | -491.9434 | 1.0221
287 | 574 | -515.1367 | 0.99195
288 | 576 | -523.6816 | 0.96901
289 | 578 | -543.2129 | 0.93748
290 | 580 | -552.9785 | 0.91383
291 | 582 | -565.1855 | 0.89089
292 | 584 | -578.6133 | 0.8615
293 | 586 | -593.2617 | 0.83785
294 | 588 | -607.9102 | 0.80632
295 | 590 | -620.1172 | 0.7798
296 | 592 | -638.4277 | 0.74826
297 | 594 | -650.6348 | 0.72174
298 | 596 | -667.7246 | 0.68949
299 | 598 | -679.9316 | 0.66225
300 | 600 | -700.6836 | 0.63072
301 | 602 | -709.2285 | 0.60205
302 | 604 | -726.3184 | 0.56836
303 | 606 | -739.7461 | 0.54041
304 | 608 | -755.6152 | 0.50601
305 | 610 | -764.1602 | 0.47734
306 | 612 | -784.9121 | 0.44222
307 | 614 | -794.6777 | 0.41212
308 | 616 | -814.209 | 0.37556
309 | 618 | -825.1953 | 0.34546
310 | 620 | -834.9609 | 0.31894
311 | 622 | -853.2715 | 0.28311
312 | 624 | -865.4785 | 0.253
313 | 626 | -881.3477 | 0.21573
314 | 628 | -893.5547 | 0.18492
315 | 630 | -913.0859 | 0.14765
316 | 632 | -922.8516 | 0.11611
317 | 634 | -939.9414 | 0.077406
318 | 636 | -952.1484 | 0.04372
319 | 638 | -966.7969 | 0.0035836
320 | 640 | -977.7832 | -0.028669
321 | 642 | -999.7559 | -0.069522
322 | 644 | -1010.7422 | -0.10321
323 | 646 | -1025.3906 | -0.14478
324 | 648 | -1040.0391 | -0.17846
325 | 650 | -1059.5703 | -0.22075
326 | 652 | -1069.3359 | -0.25587
327 | 654 | -1085.2051 | -0.29744
328 | 656 | -1098.6328 | -0.33399
329 | 658 | -1114.502 | -0.377
330 | 660 | -1123.0469 | -0.41283
331 | 662 | -1135.2539 | -0.44795
332 | 664 | -1156.0059 | -0.49096
333 | 666 | -1163.3301 | -0.52608
334 | 668 | -1181.6406 | -0.57123
335 | 670 | -1195.0684 | -0.6085
336 | 672 | -1213.3789 | -0.65294
337 | 674 | -1220.7031 | -0.69092
338 | 676 | -1241.4551 | -0.73751
339 | 678 | -1253.6621 | -0.77765
340 | 680 | -1271.9727 | -0.82352
341 | 682 | -1282.959 | -0.86437
342 | 684 | -1298.8281 | -0.91096
343 | 686 | -1311.0352 | -0.95181
344 | 688 | -1330.5664 | -0.99983
345 | 690 | -1339.1113 | -1.0436
346 | 692 | -1359.8633 | -1.0923
347 | 694 | -1369.6289 | -1.1346
348 | 696 | -1390.3809 | -1.1862
349 | 698 | -1396.4844 | -1.2299
350 | 700 | -1406.25 | -1.2708
351 | 702 | -1427.002 | -1.3231
352 | 704 | -1435.5469 | -1.3632
353 | 706 | -1456.2988 | -1.4148
354 | 708 | -1463.623 | -1.4607
355 | 710 | -1483.1543 | -1.5137
356 | 712 | -1491.6992 | -1.5603
357 | 714 | -1517.334 | -1.6155
358 | 716 | -1523.4375 | -1.6621
359 | 718 | -1542.9688 | -1.7194
360 | 720 | -1551.5137 | -1.7682
361 | 722 | -1569.8242 | -1.8269
362 | 724 | -1583.252 | -1.8771
363 | 726 | -1600.3418 | -1.9373
364 | 728 | -1610.1074 | -1.9911
365 | 730 | -1630.8594 | -2.0534
366 | 732 | -1638.1836 | -2.1086
367 | 734 | -1660.1562 | -2.1738
368 | 736 | -1666.2598 | -2.2312
369 | 738 | -1679.6875 | -2.2871
370 | 740 | -1699.2188 | -2.353
371 | 742 | -1708.9844 | -2.4139
372 | 744 | -1728.5156 | -2.4827
373 | 746 | -1735.8398 | -2.5472
374 | 748 | -1759.0332 | -2.6211
375 | 750 | -1767.5781 | -2.6892
376 | 752 | -1785.8887 | -2.768
377 | 754 | -1765.1367 | -2.8081
378 | 756 | -1756.5918 | -2.8397
379 | 758 | -1738.2812 | -2.8576
380 | 760 | -1728.5156 | -2.8748
381 | 762 | -1708.9844 | -2.8827
382 | 764 | -1696.7773 | -2.892
383 | 766 | -1680.9082 | -2.8927
384 | 768 | -1669.9219 | -2.8963
385 | 770 | -1660.1562 | -2.902
386 | 772 | -1641.8457 | -2.8977
387 | 774 | -1629.6387 | -2.8992
388 | 776 | -1612.5488 | -2.8949
389 | 778 | -1601.5625 | -2.8941
390 | 780 | -1580.8105 | -2.8884
391 | 782 | -1573.4863 | -2.8863
392 | 784 | -1551.5137 | -2.8784
393 | 786 | -1545.4102 | -2.8769
394 | 788 | -1524.6582 | -2.8712
395 | 790 | -1512.4512 | -2.8669
396 | 792 | -1494.1406 | -2.8605
397 | 794 | -1484.375 | -2.8576
398 | 796 | -1468.5059 | -2.8497
399 | 798 | -1455.0781 | -2.8461
400 | 800 | -1434.3262 | -2.8375
401 | 802 | -1428.2227 | -2.8347
402 | 804 | -1406.25 | -2.8261
403 | 806 | -1400.1465 | -2.8232
404 | 808 | -1387.9395 | -2.816
405 | 810 | -1368.4082 | -2.8096
406 | 812 | -1358.6426 | -2.8053
407 | 814 | -1339.1113 | -2.7959
408 | 816 | -1331.7871 | -2.7916
409 | 818 | -1309.8145 | -2.7838
410 | 820 | -1298.8281 | -2.778
411 | 822 | -1281.7383 | -2.7701
412 | 824 | -1271.9727 | -2.7644
413 | 826 | -1252.4414 | -2.7558
414 | 828 | -1241.4551 | -2.7501
415 | 830 | -1220.7031 | -2.7415
416 | 832 | -1210.9375 | -2.7357
417 | 834 | -1196.2891 | -2.7271
418 | 836 | -1184.082 | -2.7221
419 | 838 | -1162.1094 | -2.7114
420 | 840 | -1153.5645 | -2.7064
421 | 842 | -1132.8125 | -2.6956
422 | 844 | -1127.9297 | -2.6906
423 | 846 | -1114.502 | -2.6849
424 | 848 | -1098.6328 | -2.6755
425 | 850 | -1091.3086 | -2.6698
426 | 852 | -1069.3359 | -2.6598
427 | 854 | -1055.9082 | -2.6548
428 | 856 | -1040.0391 | -2.6433
429 | 858 | -1029.0527 | -2.6368
430 | 860 | -1008.3008 | -2.6268
431 | 862 | -998.5352 | -2.6211
432 | 864 | -982.666 | -2.6103
433 | 866 | -969.2383 | -2.6024
434 | 868 | -950.9277 | -2.5931
435 | 870 | -943.6035 | -2.5859
436 | 872 | -922.8516 | -2.5745
437 | 874 | -911.8652 | -2.568
438 | 876 | -893.5547 | -2.5566
439 | 878 | -885.0098 | -2.5501
440 | 880 | -864.2578 | -2.5372
441 | 882 | -854.4922 | -2.5308
442 | 884 | -834.9609 | -2.52
443 | 886 | -825.1953 | -2.5121
444 | 888 | -814.209 | -2.5042
445 | 890 | -794.6777 | -2.4928
446 | 892 | -787.3535 | -2.4863
447 | 894 | -765.3809 | -2.4734
448 | 896 | -755.6152 | -2.4655
449 | 898 | -739.7461 | -2.4541
450 | 900 | -729.9805 | -2.4455
451 | 902 | -710.4492 | -2.4333
452 | 904 | -700.6836 | -2.4247
453 | 906 | -681.1523 | -2.4132
454 | 908 | -668.9453 | -2.4039
455 | 910 | -649.4141 | -2.3924
456 | 912 | -637.207 | -2.3824
457 | 914 | -620.1172 | -2.3695
458 | 916 | -610.3516 | -2.3602
459 | 918 | -593.2617 | -2.3466
460 | 920 | -583.4961 | -2.3387
461 | 922 | -566.4062 | -2.3243
462 | 924 | -552.9785 | -2.3157
463 | 926 | -545.6543 | -2.3064
464 | 928 | -526.123 | -2.2921
465 | 930 | -512.6953 | -2.2835
466 | 932 | -491.9434 | -2.2692
467 | 934 | -485.8398 | -2.2598
468 | 936 | -463.8672 | -2.2448
469 | 938 | -456.543 | -2.2355
470 | 940 | -438.2324 | -2.219
471 | 942 | -429.6875 | -2.2089
472 | 944 | -407.7148 | -2.1939
473 | 946 | -399.1699 | -2.1831
474 | 948 | -379.6387 | -2.1674
475 | 950 | -366.2109 | -2.1573
476 | 952 | -347.9004 | -2.1409
477 | 954 | -340.5762 | -2.1301
478 | 956 | -318.6035 | -2.1143
479 | 958 | -313.7207 | -2.1029
480 | 960 | -291.748 | -2.0842
481 | 962 | -283.2031 | -2.0742
482 | 964 | -272.2168 | -2.0627
483 | 966 | -252.6855 | -2.0463
484 | 968 | -241.6992 | -2.0348
485 | 970 | -222.168 | -2.0169
486 | 972 | -213.623 | -2.004
487 | 974 | -194.0918 | -1.9868
488 | 976 | -185.5469 | -1.9746
489 | 978 | -167.2363 | -1.9567
490 | 980 | -156.25 | -1.9438
491 | 982 | -136.7188 | -1.9244
492 | 984 | -126.9531 | -1.9115
493 | 986 | -106.2012 | -1.8922
494 | 988 | -96.4355 | -1.8793
495 | 990 | -75.6836 | -1.8585
496 | 992 | -68.3594 | -1.8456
497 | 994 | -47.6074 | -1.8262
498 | 996 | -39.0625 | -1.8119
499 | 998 | -20.752 | -1.7911
500 | 1000 | -10.9863 | -1.776
501 | 1002 | -2.4414 | -1.7617
Center data before PMax, ±Pr and ±Vc Calc.
PMax (µC/cm2) | 2.773
Pr (µC/cm2) | 1.7694
-Pr (µC/cm2) | -1.7617
Ec (kV/cm) | 163574.2188
-Ec (kV/cm) | -193603.5156
CMax-Eff (nF) | 1.2424
Offset (µC/cm2) | 0.97546
Vert. (±Pr) Shift (µC/cm2) | 0.0038524
Horiz. Shift (±Ec) | -15014.6484
A (Loop Area - µC/cm2·Volts) | 41.0271
Hysteresis Version: 5.3.0 - Radiant Technologies, Inc., 1999 - 10/02/14