## Hysteresis Task
Hysteresis
Executed Version | 5.3.0
Vision Version | 5.3.1 (R)
Vision Compiled | 2014-09-10
Driver Version | 5.1.14
Windows Version | Windows 7
Processor Information | x86 (AMD or Intel) - 4 Processors
Tester Name | RT66B0914-297
Tester S/N | RT66B0914-297
Internal Amp Type | No Internal Amp
Internal Amp Serial | 0
Execution Count | 1
Excel Date | 9/11/2023 - 18:56:47
Configuration Date | 2023-11-09 17:35
Execution Date | 2023-11-09 18:56
Sample Info.
Sample Name
Lot Name
Wafer Name
Die Row/Column | 0/0
Capacitor ID | 0
Area (cm2) | 0.80032
Thickness (µm) | 1976.667
Mux Adjust | Disabled
Amplifier | High Voltage (HVA)
HVI Channel/Port | 1/1
DRIVE Gain Factor | 1000
DRIVE Voltage Limit | 4000
Tester Info
Tester Name | RT66B0914-297
Tester Serial Number | RT66B0914-297
Return Signal Amp. Level [Index] | 0.0021 [3]
Hysteresis Info
Task Name | Hyst-1
Max. Volts | 1976.667
Max. Field (kV/cm) | 10
Hysteresis Period (ms) | 1000
Preset Disabled
Profile | Standard Bipolar
Data | Valid Data
Point | Time (ms) | Field (kV/cm) | Measured Polarization (µC/cm2)
1 | 2 | 0 | -1.3817
2 | 4 | 20.752 | -1.3737
3 | 6 | 30.5176 | -1.3716
4 | 8 | 50.0488 | -1.3622
5 | 10 | 56.1523 | -1.3593
6 | 12 | 79.3457 | -1.3506
7 | 14 | 97.6562 | -1.3398
8 | 16 | 107.4219 | -1.3347
9 | 18 | 126.9531 | -1.3246
10 | 20 | 141.6016 | -1.3138
11 | 22 | 153.8086 | -1.3051
12 | 24 | 175.7812 | -1.2928
13 | 26 | 185.5469 | -1.2842
14 | 28 | 203.8574 | -1.2712
15 | 30 | 220.9473 | -1.2538
16 | 32 | 234.375 | -1.243
17 | 34 | 252.6855 | -1.2264
18 | 36 | 272.2168 | -1.2069
19 | 38 | 281.9824 | -1.1939
20 | 40 | 299.0723 | -1.1744
21 | 42 | 308.8379 | -1.1578
22 | 44 | 330.8105 | -1.1368
23 | 46 | 350.3418 | -1.1137
24 | 48 | 360.1074 | -1.0964
25 | 50 | 375.9766 | -1.0725
26 | 52 | 389.4043 | -1.053
27 | 54 | 408.9355 | -1.0292
28 | 56 | 428.4668 | -1.0018
29 | 58 | 439.4531 | -0.98082
30 | 60 | 454.1016 | -0.95265
31 | 62 | 476.0742 | -0.92376
32 | 64 | 487.0605 | -0.90065
33 | 66 | 505.3711 | -0.87176
34 | 68 | 515.1367 | -0.84865
35 | 70 | 531.0059 | -0.82048
36 | 72 | 554.1992 | -0.7887
37 | 74 | 565.1855 | -0.76342
38 | 76 | 584.7168 | -0.73236
39 | 78 | 604.248 | -0.69986
40 | 80 | 609.1309 | -0.67386
41 | 82 | 631.1035 | -0.63991
42 | 84 | 642.0898 | -0.61319
43 | 86 | 661.6211 | -0.58213
44 | 88 | 679.9316 | -0.54674
45 | 90 | 687.2559 | -0.5193
46 | 92 | 709.2285 | -0.48463
47 | 94 | 718.9941 | -0.45646
48 | 96 | 738.5254 | -0.42324
49 | 98 | 758.0566 | -0.38568
50 | 100 | 765.3809 | -0.35607
51 | 102 | 783.6914 | -0.32068
52 | 104 | 805.6641 | -0.2824
53 | 106 | 815.4297 | -0.25134
54 | 108 | 834.9609 | -0.21306
55 | 110 | 843.5059 | -0.18417
56 | 112 | 863.0371 | -0.14517
57 | 114 | 882.5684 | -0.10545
58 | 116 | 894.7754 | -0.072947
59 | 118 | 911.8652 | -0.033946
60 | 120 | 931.3965 | 0.0065003
61 | 122 | 938.7207 | 0.041168
62 | 124 | 958.252 | 0.081614
63 | 126 | 969.2383 | 0.11484
64 | 128 | 987.5488 | 0.15601
65 | 130 | 1008.3008 | 0.19862
66 | 132 | 1018.0664 | 0.23401
67 | 134 | 1038.8184 | 0.27662
68 | 136 | 1047.3633 | 0.30985
69 | 138 | 1068.1152 | 0.35463
70 | 140 | 1087.6465 | 0.39868
71 | 142 | 1096.1914 | 0.43696
72 | 144 | 1116.9434 | 0.4803
73 | 146 | 1136.4746 | 0.52797
74 | 148 | 1145.0195 | 0.56625
75 | 150 | 1162.1094 | 0.61247
76 | 152 | 1174.3164 | 0.65075
77 | 154 | 1195.0684 | 0.69697
78 | 156 | 1214.5996 | 0.74464
79 | 158 | 1224.3652 | 0.78653
80 | 160 | 1240.2344 | 0.83348
81 | 162 | 1260.9863 | 0.88476
82 | 164 | 1271.9727 | 0.92593
83 | 166 | 1291.5039 | 0.97576
84 | 168 | 1301.2695 | 1.0184
85 | 170 | 1318.3594 | 1.0675
86 | 172 | 1339.1113 | 1.1209
87 | 174 | 1351.3184 | 1.1657
88 | 176 | 1370.8496 | 1.217
89 | 178 | 1378.1738 | 1.2618
90 | 180 | 1395.2637 | 1.3131
91 | 182 | 1416.0156 | 1.3687
92 | 184 | 1428.2227 | 1.4156
93 | 186 | 1446.5332 | 1.4705
94 | 188 | 1467.2852 | 1.5276
95 | 190 | 1473.3887 | 1.5781
96 | 192 | 1495.3613 | 1.6352
97 | 194 | 1503.9062 | 1.6828
98 | 196 | 1524.6582 | 1.7406
99 | 198 | 1544.1895 | 1.8013
100 | 200 | 1552.7344 | 1.8526
101 | 202 | 1573.4863 | 1.9154
102 | 204 | 1593.0176 | 1.979
103 | 206 | 1600.3418 | 2.0331
104 | 208 | 1619.873 | 2.0953
105 | 210 | 1633.3008 | 2.1516
106 | 212 | 1651.6113 | 2.2151
107 | 214 | 1667.4805 | 2.283
108 | 216 | 1676.0254 | 2.3423
109 | 218 | 1696.7773 | 2.4109
110 | 220 | 1719.9707 | 2.4824
111 | 222 | 1728.5156 | 2.5459
112 | 224 | 1745.6055 | 2.6189
113 | 226 | 1754.1504 | 2.6839
114 | 228 | 1773.6816 | 2.7576
115 | 230 | 1794.4336 | 2.8363
116 | 232 | 1804.1992 | 2.9063
117 | 234 | 1823.7305 | 2.988
118 | 236 | 1834.7168 | 3.0602
119 | 238 | 1854.248 | 3.1447
120 | 240 | 1870.1172 | 3.235
121 | 242 | 1881.1035 | 3.3195
122 | 244 | 1904.2969 | 3.4112
123 | 246 | 1923.8281 | 3.5138
124 | 248 | 1933.5938 | 3.6069
125 | 250 | 1949.4629 | 3.7124
126 | 252 | 1962.8906 | 3.8092
127 | 254 | 1953.125 | 3.8763
128 | 256 | 1932.373 | 3.9182
129 | 258 | 1923.8281 | 3.9543
130 | 260 | 1901.8555 | 3.9745
131 | 262 | 1884.7656 | 3.9883
132 | 264 | 1875 | 4.0006
133 | 266 | 1853.0273 | 4.0078
134 | 268 | 1833.4961 | 4.0092
135 | 270 | 1826.1719 | 4.0143
136 | 272 | 1809.082 | 4.0143
137 | 274 | 1796.875 | 4.0136
138 | 276 | 1776.123 | 4.0085
139 | 278 | 1756.5918 | 4.0056
140 | 280 | 1748.0469 | 4.0027
141 | 282 | 1729.7363 | 3.9969
142 | 284 | 1716.3086 | 3.9955
143 | 286 | 1696.7773 | 3.9875
144 | 288 | 1678.4668 | 3.9803
145 | 290 | 1669.9219 | 3.9774
146 | 292 | 1650.3906 | 3.9702
147 | 294 | 1628.418 | 3.9601
148 | 296 | 1618.6523 | 3.955
149 | 298 | 1601.5625 | 3.9464
150 | 300 | 1594.2383 | 3.9428
151 | 302 | 1573.4863 | 3.9348
152 | 304 | 1552.7344 | 3.9254
153 | 306 | 1540.5273 | 3.9197
154 | 308 | 1522.2168 | 3.911
155 | 310 | 1507.5684 | 3.9009
156 | 312 | 1492.9199 | 3.8958
157 | 314 | 1474.6094 | 3.8857
158 | 316 | 1466.0645 | 3.8792
159 | 318 | 1444.0918 | 3.8698
160 | 320 | 1429.4434 | 3.8597
161 | 322 | 1416.0156 | 3.8547
162 | 324 | 1396.4844 | 3.8431
163 | 326 | 1379.3945 | 3.8323
164 | 328 | 1367.1875 | 3.8272
165 | 330 | 1350.0977 | 3.8164
166 | 332 | 1337.8906 | 3.8106
167 | 334 | 1319.5801 | 3.8005
168 | 336 | 1302.4902 | 3.7875
169 | 338 | 1290.2832 | 3.7817
170 | 340 | 1271.9727 | 3.7694
171 | 342 | 1260.9863 | 3.7629
172 | 344 | 1243.8965 | 3.7514
173 | 346 | 1224.3652 | 3.7391
174 | 348 | 1214.5996 | 3.7333
175 | 350 | 1192.627 | 3.7225
176 | 352 | 1175.5371 | 3.708
177 | 354 | 1165.7715 | 3.7015
178 | 356 | 1147.4609 | 3.6893
179 | 358 | 1135.2539 | 3.682
180 | 360 | 1115.7227 | 3.669
181 | 362 | 1094.9707 | 3.6575
182 | 364 | 1086.4258 | 3.6503
183 | 366 | 1069.3359 | 3.638
184 | 368 | 1047.3633 | 3.6235
185 | 370 | 1036.377 | 3.6156
186 | 372 | 1019.2871 | 3.6033
187 | 374 | 1008.3008 | 3.5946
188 | 376 | 991.2109 | 3.5816
189 | 378 | 971.6797 | 3.5686
190 | 380 | 960.6934 | 3.5585
191 | 382 | 939.9414 | 3.5455
192 | 384 | 931.3965 | 3.5354
193 | 386 | 913.0859 | 3.5231
194 | 388 | 893.5547 | 3.508
195 | 390 | 882.5684 | 3.4993
196 | 392 | 864.2578 | 3.4849
197 | 394 | 845.9473 | 3.469
198 | 396 | 837.4023 | 3.4589
199 | 398 | 815.4297 | 3.4451
200 | 400 | 805.6641 | 3.4357
201 | 402 | 784.9121 | 3.4206
202 | 404 | 767.8223 | 3.404
203 | 406 | 759.2773 | 3.3946
204 | 408 | 739.7461 | 3.3794
205 | 410 | 716.5527 | 3.3621
206 | 412 | 709.2285 | 3.352
207 | 414 | 690.918 | 3.3361
208 | 416 | 682.373 | 3.3238
209 | 418 | 661.6211 | 3.3086
210 | 420 | 639.6484 | 3.2927
211 | 422 | 629.8828 | 3.2805
212 | 424 | 615.2344 | 3.2624
213 | 426 | 603.0273 | 3.2509
214 | 428 | 584.7168 | 3.2342
215 | 430 | 563.9648 | 3.2162
216 | 432 | 556.6406 | 3.2025
217 | 434 | 535.8887 | 3.1873
218 | 436 | 515.1367 | 3.1685
219 | 438 | 506.5918 | 3.1548
220 | 440 | 484.6191 | 3.136
221 | 442 | 478.5156 | 3.1237
222 | 444 | 457.7637 | 3.1035
223 | 446 | 438.2324 | 3.0855
224 | 448 | 429.6875 | 3.071
225 | 450 | 406.4941 | 3.0522
226 | 452 | 389.4043 | 3.0327
227 | 454 | 380.8594 | 3.0161
228 | 456 | 361.3281 | 2.9966
229 | 458 | 352.7832 | 2.9822
230 | 460 | 327.1484 | 2.9627
231 | 462 | 311.2793 | 2.9403
232 | 464 | 302.7344 | 2.9258
233 | 466 | 284.4238 | 2.9035
234 | 468 | 273.4375 | 2.8883
235 | 470 | 251.4648 | 2.8681
236 | 472 | 231.9336 | 2.8464
237 | 474 | 224.6094 | 2.8283
238 | 476 | 206.2988 | 2.8067
239 | 478 | 183.1055 | 2.7828
240 | 480 | 177.002 | 2.7648
241 | 482 | 153.8086 | 2.7424
242 | 484 | 144.043 | 2.7251
243 | 486 | 124.5117 | 2.7012
244 | 488 | 103.7598 | 2.6774
245 | 490 | 100.0977 | 2.6593
246 | 492 | 76.9043 | 2.6341
247 | 494 | 57.373 | 2.608
248 | 496 | 48.8281 | 2.5885
249 | 498 | 28.0762 | 2.5633
250 | 500 | 19.5312 | 2.5438
251 | 502 | 1.2207 | 2.5178
252 | 504 | -10.9863 | 2.4997
253 | 506 | -30.5176 | 2.4737
254 | 508 | -40.2832 | 2.4535
255 | 510 | -54.9316 | 2.4268
256 | 512 | -76.9043 | 2.3993
257 | 514 | -86.6699 | 2.3769
258 | 516 | -108.6426 | 2.3488
259 | 518 | -115.9668 | 2.3271
260 | 520 | -135.498 | 2.2996
261 | 522 | -152.5879 | 2.27
262 | 524 | -162.3535 | 2.2469
263 | 526 | -181.8848 | 2.2173
264 | 528 | -202.6367 | 2.1863
265 | 530 | -212.4023 | 2.1624
266 | 532 | -229.4922 | 2.1314
267 | 534 | -241.6992 | 2.1075
268 | 536 | -261.2305 | 2.0765
269 | 538 | -279.541 | 2.044
270 | 540 | -291.748 | 2.0194
271 | 542 | -307.6172 | 1.9869
272 | 544 | -327.1484 | 1.953
273 | 546 | -338.1348 | 1.9255
274 | 548 | -356.4453 | 1.8909
275 | 550 | -368.6523 | 1.8649
276 | 552 | -385.7422 | 1.8324
277 | 554 | -405.2734 | 1.7955
278 | 556 | -416.2598 | 1.7666
279 | 558 | -435.791 | 1.7334
280 | 560 | -447.998 | 1.7052
281 | 562 | -465.0879 | 1.6698
282 | 564 | -483.3984 | 1.6316
283 | 566 | -491.9434 | 1.6012
284 | 568 | -511.4746 | 1.5644
285 | 570 | -534.668 | 1.5247
286 | 572 | -543.2129 | 1.4943
287 | 574 | -560.3027 | 1.4553
288 | 576 | -570.0684 | 1.4236
289 | 578 | -589.5996 | 1.3853
290 | 580 | -612.793 | 1.3456
291 | 582 | -622.5586 | 1.3116
292 | 584 | -638.4277 | 1.2712
293 | 586 | -657.959 | 1.2278
294 | 588 | -667.7246 | 1.1946
295 | 590 | -689.6973 | 1.1527
296 | 592 | -695.8008 | 1.1173
297 | 594 | -715.332 | 1.0754
298 | 596 | -736.084 | 1.0314
299 | 598 | -744.6289 | 0.99454
300 | 600 | -766.6016 | 0.95265
301 | 602 | -773.9258 | 0.91437
302 | 604 | -793.457 | 0.87248
303 | 606 | -814.209 | 0.82553
304 | 608 | -822.7539 | 0.78725
305 | 610 | -843.5059 | 0.74175
306 | 612 | -860.5957 | 0.69336
307 | 614 | -871.582 | 0.65292
308 | 616 | -893.5547 | 0.60669
309 | 618 | -902.0996 | 0.56697
310 | 620 | -921.6309 | 0.51858
311 | 622 | -938.7207 | 0.46946
312 | 624 | -950.9277 | 0.42685
313 | 626 | -971.6797 | 0.37918
314 | 628 | -991.2109 | 0.32646
315 | 630 | -996.0938 | 0.2824
316 | 632 | -1019.2871 | 0.23184
317 | 634 | -1030.2734 | 0.18923
318 | 636 | -1049.8047 | 0.13939
319 | 638 | -1068.1152 | 0.085948
320 | 640 | -1075.4395 | 0.039002
321 | 642 | -1097.4121 | -0.013723
322 | 644 | -1107.1777 | -0.059225
323 | 646 | -1125.4883 | -0.11195
324 | 648 | -1147.4609 | -0.16756
325 | 650 | -1151.123 | -0.21379
326 | 652 | -1174.3164 | -0.26868
327 | 654 | -1195.0684 | -0.3279
328 | 656 | -1203.6133 | -0.37629
329 | 658 | -1224.3652 | -0.43407
330 | 660 | -1230.4688 | -0.48174
331 | 662 | -1253.6621 | -0.5388
332 | 664 | -1271.9727 | -0.59875
333 | 666 | -1280.5176 | -0.6493
334 | 668 | -1301.2695 | -0.70997
335 | 670 | -1319.5801 | -0.77064
336 | 672 | -1330.5664 | -0.82409
337 | 674 | -1347.6562 | -0.88548
338 | 676 | -1356.2012 | -0.93748
339 | 678 | -1375.7324 | -0.99815
340 | 680 | -1398.9258 | -1.061
341 | 682 | -1408.6914 | -1.1166
342 | 684 | -1425.7812 | -1.1794
343 | 686 | -1434.3262 | -1.235
344 | 688 | -1452.6367 | -1.2972
345 | 690 | -1477.0508 | -1.3636
346 | 692 | -1484.375 | -1.4214
347 | 694 | -1501.4648 | -1.4886
348 | 696 | -1524.6582 | -1.5565
349 | 698 | -1531.9824 | -1.6171
350 | 700 | -1553.9551 | -1.6857
351 | 702 | -1561.2793 | -1.745
352 | 704 | -1579.5898 | -1.8136
353 | 706 | -1605.2246 | -1.8851
354 | 708 | -1611.3281 | -1.9494
355 | 710 | -1629.6387 | -2.0209
356 | 712 | -1651.6113 | -2.0967
357 | 714 | -1657.7148 | -2.1631
358 | 716 | -1680.9082 | -2.2375
359 | 718 | -1689.4531 | -2.3047
360 | 720 | -1710.2051 | -2.3813
361 | 722 | -1724.8535 | -2.4614
362 | 724 | -1738.2812 | -2.5322
363 | 726 | -1754.1504 | -2.6124
364 | 728 | -1763.916 | -2.6839
365 | 730 | -1785.8887 | -2.7655
366 | 732 | -1807.8613 | -2.8536
367 | 734 | -1813.9648 | -2.9309
368 | 736 | -1832.2754 | -3.0197
369 | 738 | -1854.248 | -3.1143
370 | 740 | -1861.5723 | -3.2003
371 | 742 | -1885.9863 | -3.2985
372 | 744 | -1890.8691 | -3.3866
373 | 746 | -1912.8418 | -3.4878
374 | 748 | -1931.1523 | -3.5939
375 | 750 | -1942.1387 | -3.6929
376 | 752 | -1961.6699 | -3.8055
377 | 754 | -1939.6973 | -3.8648
378 | 756 | -1929.9316 | -3.9168
379 | 758 | -1911.6211 | -3.9471
380 | 760 | -1893.3105 | -3.9666
381 | 762 | -1884.7656 | -3.9868
382 | 764 | -1865.2344 | -3.9962
383 | 766 | -1856.6895 | -4.0063
384 | 768 | -1834.7168 | -4.0092
385 | 770 | -1813.9648 | -4.0107
386 | 772 | -1802.9785 | -4.0143
387 | 774 | -1784.668 | -4.0107
388 | 776 | -1767.5781 | -4.0056
389 | 778 | -1755.3711 | -4.0063
390 | 780 | -1738.2812 | -3.9998
391 | 782 | -1726.0742 | -3.9984
392 | 784 | -1706.543 | -3.9912
393 | 786 | -1689.4531 | -3.9839
394 | 788 | -1677.2461 | -3.9818
395 | 790 | -1660.1562 | -3.9731
396 | 792 | -1647.9492 | -3.9688
397 | 794 | -1629.6387 | -3.9608
398 | 796 | -1612.5488 | -3.9522
399 | 798 | -1601.5625 | -3.9471
400 | 800 | -1583.252 | -3.9399
401 | 802 | -1561.2793 | -3.929
402 | 804 | -1552.7344 | -3.9262
403 | 806 | -1535.6445 | -3.9168
404 | 808 | -1524.6582 | -3.9117
405 | 810 | -1503.9062 | -3.9016
406 | 812 | -1484.375 | -3.8929
407 | 814 | -1477.0508 | -3.8857
408 | 816 | -1457.5195 | -3.877
409 | 818 | -1437.9883 | -3.8669
410 | 820 | -1424.5605 | -3.8604
411 | 822 | -1406.25 | -3.851
412 | 824 | -1398.9258 | -3.8445
413 | 826 | -1379.3945 | -3.8337
414 | 828 | -1361.084 | -3.8236
415 | 830 | -1347.6562 | -3.8171
416 | 832 | -1330.5664 | -3.8063
417 | 834 | -1322.0215 | -3.7998
418 | 836 | -1302.4902 | -3.7889
419 | 838 | -1282.959 | -3.7781
420 | 840 | -1269.5312 | -3.7709
421 | 842 | -1253.6621 | -3.7593
422 | 844 | -1234.1309 | -3.747
423 | 846 | -1223.1445 | -3.7398
424 | 848 | -1204.834 | -3.7275
425 | 850 | -1193.8477 | -3.7225
426 | 852 | -1175.5371 | -3.7095
427 | 854 | -1154.7852 | -3.6972
428 | 856 | -1143.7988 | -3.6893
429 | 858 | -1124.2676 | -3.6777
430 | 860 | -1108.3984 | -3.6661
431 | 862 | -1098.6328 | -3.6575
432 | 864 | -1075.4395 | -3.6438
433 | 866 | -1064.4531 | -3.6358
434 | 868 | -1046.1426 | -3.6228
435 | 870 | -1031.4941 | -3.6105
436 | 872 | -1018.0664 | -3.6026
437 | 874 | -999.7559 | -3.5889
438 | 876 | -991.2109 | -3.5809
439 | 878 | -970.459 | -3.5672
440 | 880 | -950.9277 | -3.5535
441 | 882 | -939.9414 | -3.5448
442 | 884 | -924.0723 | -3.5296
443 | 886 | -904.541 | -3.5159
444 | 888 | -895.9961 | -3.5058
445 | 890 | -872.8027 | -3.4921
446 | 892 | -865.4785 | -3.4827
447 | 894 | -845.9473 | -3.4668
448 | 896 | -823.9746 | -3.4531
449 | 898 | -816.6504 | -3.4423
450 | 900 | -794.6777 | -3.4278
451 | 902 | -778.8086 | -3.4119
452 | 904 | -766.6016 | -3.4018
453 | 906 | -747.0703 | -3.3866
454 | 908 | -738.5254 | -3.3772
455 | 910 | -720.2148 | -3.3599
456 | 912 | -700.6836 | -3.344
457 | 914 | -689.6973 | -3.331
458 | 916 | -668.9453 | -3.3166
459 | 918 | -657.959 | -3.3065
460 | 920 | -642.0898 | -3.2891
461 | 922 | -622.5586 | -3.2718
462 | 924 | -609.1309 | -3.2602
463 | 926 | -590.8203 | -3.2415
464 | 928 | -572.5098 | -3.2241
465 | 930 | -565.1855 | -3.2119
466 | 932 | -544.4336 | -3.1924
467 | 934 | -533.4473 | -3.1822
468 | 936 | -512.6953 | -3.1635
469 | 938 | -495.6055 | -3.1454
470 | 940 | -483.3984 | -3.1324
471 | 942 | -467.5293 | -3.1136
472 | 944 | -447.998 | -3.0934
473 | 946 | -439.4531 | -3.0811
474 | 948 | -418.7012 | -3.0602
475 | 950 | -406.4941 | -3.0457
476 | 952 | -389.4043 | -3.0277
477 | 954 | -371.0938 | -3.0053
478 | 956 | -361.3281 | -2.9908
479 | 958 | -341.7969 | -2.9728
480 | 960 | -330.8105 | -2.9555
481 | 962 | -310.0586 | -2.9345
482 | 964 | -290.5273 | -2.9143
483 | 966 | -281.9824 | -2.8984
484 | 968 | -260.0098 | -2.8746
485 | 970 | -244.1406 | -2.8543
486 | 972 | -231.9336 | -2.8377
487 | 974 | -209.9609 | -2.8139
488 | 976 | -203.8574 | -2.798
489 | 978 | -184.3262 | -2.7749
490 | 980 | -167.2363 | -2.7518
491 | 982 | -156.25 | -2.7323
492 | 984 | -135.498 | -2.7092
493 | 986 | -115.9668 | -2.6846
494 | 988 | -107.4219 | -2.6666
495 | 990 | -87.8906 | -2.642
496 | 992 | -79.3457 | -2.6225
497 | 994 | -59.8145 | -2.6001
498 | 996 | -39.0625 | -2.5734
499 | 998 | -30.5176 | -2.5532
500 | 1000 | -8.5449 | -2.5279
501 | 1002 | -1.2207 | -2.5069
Center data before PMax, ±Pr and ±Vc Calc.
PMax (µC/cm2) | 3.8092
Pr (µC/cm2) | 2.516
-Pr (µC/cm2) | -2.5069
Ec (kV/cm) | 183485.6034
-Ec (kV/cm) | -215791.392
CMax-Eff (nF) | 1.5423
Offset (µC/cm2) | 1.3817
Vert. (±Pr) Shift (µC/cm2) | 0.0045141
Horiz. Shift (±Ec) | -16152.8943
A (Loop Area - µC/cm2·Volts) | 65.1599
Hysteresis Version: 5.3.0 - Radiant Technologies, Inc., 1999 - 10/02/14