## Hysteresis Task
Hysteresis
Executed Version | 5.3.0
Vision Version | 5.3.1 (R)
Vision Compiled | 2014-09-10
Driver Version | 5.1.14
Windows Version | Windows 7
Processor Information | x86 (AMD or Intel) - 4 Processors
Tester Name | RT66B0914-297
Tester S/N | RT66B0914-297
Internal Amp Type | No Internal Amp
Internal Amp Serial | 0
Execution Count | 1
Excel Date | 9/11/2023 - 18:49:43
Configuration Date | 2023-11-09 17:35
Execution Date | 2023-11-09 18:49
Sample Info.
Sample Name
Lot Name
Wafer Name
Die Row/Column | 0/0
Capacitor ID | 0
Area (cm2) | 0.80032
Thickness (µm) | 1976.667
Mux Adjust | Disabled
Amplifier | High Voltage (HVA)
HVI Channel/Port | 1/1
DRIVE Gain Factor | 1000
DRIVE Voltage Limit | 4000
Tester Info
Tester Name | RT66B0914-297
Tester Serial Number | RT66B0914-297
Return Signal Amp. Level [Index] | 0.021 [2]
Hysteresis Info
Task Name | Hyst-1
Max. Volts | 474.4001
Max. Field (kV/cm) | 2.4
Hysteresis Period (ms) | 1000
Preset Disabled
Profile | Standard Bipolar
Data | Valid Data
Point | Time (ms) | Field (kV/cm) | Measured Polarization (µC/cm2)
1 | 2.6 | -2.4414 | -0.019609
2 | 5.2 | 10.9863 | -0.015998
3 | 7.8 | 7.3242 | -0.015998
4 | 10.4 | 20.752 | -0.012387
5 | 13 | 18.3105 | -0.012459
6 | 15.6 | 29.2969 | -0.0084865
7 | 18.2 | 30.5176 | -0.008342
8 | 20.8 | 40.2832 | -0.0045863
9 | 23.4 | 37.8418 | -0.0044418
10 | 26 | 46.3867 | -0.00061391
11 | 28.6 | 48.8281 | -0.00054169
12 | 31.2 | 57.373 | 0.0035029
13 | 33.8 | 59.8145 | 0.0037918
14 | 36.4 | 69.5801 | 0.007692
15 | 39 | 65.918 | 0.0081253
16 | 41.6 | 76.9043 | 0.012242
17 | 44.2 | 76.9043 | 0.012531
18 | 46.8 | 85.4492 | 0.016648
19 | 49.4 | 87.8906 | 0.01672
20 | 52 | 98.877 | 0.021198
21 | 54.6 | 95.2148 | 0.021559
22 | 57.2 | 107.4219 | 0.025748
23 | 59.8 | 104.9805 | 0.026254
24 | 62.4 | 114.7461 | 0.03066
25 | 65 | 117.1875 | 0.030948
26 | 67.6 | 124.5117 | 0.035282
27 | 70.2 | 129.3945 | 0.035571
28 | 72.8 | 137.9395 | 0.040121
29 | 75.4 | 135.498 | 0.040627
30 | 78 | 144.043 | 0.045032
31 | 80.6 | 142.8223 | 0.04561
32 | 83.2 | 153.8086 | 0.050088
33 | 85.8 | 157.4707 | 0.050521
34 | 88.4 | 164.7949 | 0.054855
35 | 91 | 166.0156 | 0.055505
36 | 93.6 | 175.7812 | 0.060127
37 | 96.2 | 174.5605 | 0.06085
38 | 98.8 | 183.1055 | 0.0654
39 | 101.4 | 181.8848 | 0.065978
40 | 104 | 195.3125 | 0.070528
41 | 106.6 | 194.0918 | 0.071178
42 | 109.2 | 205.0781 | 0.075728
43 | 111.8 | 202.6367 | 0.07645
44 | 114.4 | 214.8438 | 0.081
45 | 117 | 211.1816 | 0.081867
46 | 119.6 | 225.8301 | 0.08649
47 | 122.2 | 224.6094 | 0.087067
48 | 124.8 | 231.9336 | 0.091834
49 | 127.4 | 229.4922 | 0.09234
50 | 130 | 242.9199 | 0.097251
51 | 132.6 | 244.1406 | 0.097973
52 | 135.2 | 249.0234 | 0.10274
53 | 137.8 | 250.2441 | 0.10361
54 | 140.4 | 262.4512 | 0.1083
55 | 143 | 261.2305 | 0.10917
56 | 145.6 | 269.7754 | 0.11394
57 | 148.2 | 270.9961 | 0.11459
58 | 150.8 | 281.9824 | 0.1195
59 | 153.4 | 280.7617 | 0.12029
60 | 156 | 290.5273 | 0.12513
61 | 158.6 | 289.3066 | 0.126
62 | 161.2 | 300.293 | 0.13084
63 | 163.8 | 299.0723 | 0.1317
64 | 166.4 | 311.2793 | 0.13661
65 | 169 | 308.8379 | 0.13741
66 | 171.6 | 319.8242 | 0.14232
67 | 174.2 | 317.3828 | 0.14333
68 | 176.8 | 332.0312 | 0.14824
69 | 179.4 | 329.5898 | 0.14933
70 | 182 | 340.5762 | 0.15431
71 | 184.6 | 338.1348 | 0.15532
72 | 187.2 | 350.3418 | 0.16016
73 | 189.8 | 349.1211 | 0.16131
74 | 192.4 | 357.666 | 0.1663
75 | 195 | 358.8867 | 0.16731
76 | 197.6 | 368.6523 | 0.17244
77 | 200.2 | 366.2109 | 0.17352
78 | 202.8 | 375.9766 | 0.17865
79 | 205.4 | 378.418 | 0.17973
80 | 208 | 386.9629 | 0.18486
81 | 210.6 | 388.1836 | 0.18602
82 | 213.2 | 399.1699 | 0.19136
83 | 215.8 | 395.5078 | 0.19252
84 | 218.4 | 408.9355 | 0.19822
85 | 221 | 413.8184 | 0.20393
86 | 223.6 | 417.4805 | 0.20523
87 | 226.2 | 429.6875 | 0.21093
88 | 228.8 | 428.4668 | 0.21231
89 | 231.4 | 437.0117 | 0.21816
90 | 234 | 439.4531 | 0.21974
91 | 236.6 | 446.7773 | 0.22552
92 | 239.2 | 444.3359 | 0.22711
93 | 241.8 | 454.1016 | 0.23289
94 | 244.4 | 457.7637 | 0.23455
95 | 247 | 463.8672 | 0.24047
96 | 249.6 | 466.3086 | 0.24199
97 | 252.2 | 477.2949 | 0.24813
98 | 254.8 | 463.8672 | 0.24553
99 | 257.4 | 465.0879 | 0.24668
100 | 260 | 455.3223 | 0.24343
101 | 262.6 | 452.8809 | 0.2438
102 | 265.2 | 447.998 | 0.24055
103 | 267.8 | 450.4395 | 0.24091
104 | 270.4 | 435.791 | 0.23751
105 | 273 | 435.791 | 0.23758
106 | 275.6 | 427.2461 | 0.23412
107 | 278.2 | 428.4668 | 0.23433
108 | 280.8 | 418.7012 | 0.23065
109 | 283.4 | 417.4805 | 0.23072
110 | 286 | 407.7148 | 0.22697
111 | 288.6 | 399.1699 | 0.22314
112 | 291.2 | 400.3906 | 0.223
113 | 293.8 | 388.1836 | 0.21924
114 | 296.4 | 389.4043 | 0.21931
115 | 299 | 377.1973 | 0.21563
116 | 301.6 | 377.1973 | 0.21534
117 | 304.2 | 368.6523 | 0.21166
118 | 306.8 | 369.873 | 0.21137
119 | 309.4 | 356.4453 | 0.20747
120 | 312 | 356.4453 | 0.20747
121 | 314.6 | 351.5625 | 0.20357
122 | 317.2 | 350.3418 | 0.20357
123 | 319.8 | 339.3555 | 0.19974
124 | 322.4 | 340.5762 | 0.19945
125 | 325 | 330.8105 | 0.19555
126 | 327.6 | 328.3691 | 0.19541
127 | 330.2 | 321.0449 | 0.1915
128 | 332.8 | 322.2656 | 0.19129
129 | 335.4 | 310.0586 | 0.18739
130 | 338 | 307.6172 | 0.18724
131 | 340.6 | 299.0723 | 0.1832
132 | 343.2 | 300.293 | 0.18298
133 | 345.8 | 289.3066 | 0.17879
134 | 348.4 | 290.5273 | 0.17858
135 | 351 | 279.541 | 0.17468
136 | 353.6 | 281.9824 | 0.17453
137 | 356.2 | 269.7754 | 0.17042
138 | 358.8 | 274.6582 | 0.17034
139 | 361.4 | 263.6719 | 0.1663
140 | 364 | 260.0098 | 0.16608
141 | 366.6 | 253.9062 | 0.16175
142 | 369.2 | 249.0234 | 0.1616
143 | 371.8 | 240.4785 | 0.15763
144 | 374.4 | 244.1406 | 0.1572
145 | 377 | 231.9336 | 0.15323
146 | 379.6 | 234.375 | 0.15286
147 | 382.2 | 223.3887 | 0.14875
148 | 384.8 | 222.168 | 0.14846
149 | 387.4 | 214.8438 | 0.14427
150 | 390 | 211.1816 | 0.14391
151 | 392.6 | 202.6367 | 0.13986
152 | 395.2 | 206.2988 | 0.13943
153 | 397.8 | 191.6504 | 0.13546
154 | 400.4 | 194.0918 | 0.1351
155 | 403 | 181.8848 | 0.13091
156 | 405.6 | 181.8848 | 0.13055
157 | 408.2 | 175.7812 | 0.12614
158 | 410.8 | 173.3398 | 0.12592
159 | 413.4 | 166.0156 | 0.12166
160 | 416 | 167.2363 | 0.12137
161 | 418.6 | 153.8086 | 0.11711
162 | 421.2 | 153.8086 | 0.11668
163 | 423.8 | 146.4844 | 0.11249
164 | 426.4 | 142.8223 | 0.11199
165 | 429 | 137.9395 | 0.10765
166 | 431.6 | 137.9395 | 0.10729
167 | 434.2 | 124.5117 | 0.10303
168 | 436.8 | 128.1738 | 0.10274
169 | 439.4 | 114.7461 | 0.098407
170 | 442 | 115.9668 | 0.097973
171 | 444.6 | 108.6426 | 0.09364
172 | 447.2 | 106.2012 | 0.093062
173 | 449.8 | 97.6562 | 0.088801
174 | 452.4 | 98.877 | 0.08844
175 | 455 | 86.6699 | 0.084034
176 | 457.6 | 85.4492 | 0.083601
177 | 460.2 | 76.9043 | 0.079339
178 | 462.8 | 76.9043 | 0.078689
179 | 465.4 | 67.1387 | 0.074211
180 | 468 | 68.3594 | 0.073634
181 | 470.6 | 58.5938 | 0.069228
182 | 473.2 | 59.8145 | 0.068794
183 | 475.8 | 50.0488 | 0.064461
184 | 478.4 | 46.3867 | 0.064172
185 | 481 | 36.6211 | 0.05955
186 | 483.6 | 40.2832 | 0.059044
187 | 486.2 | 25.6348 | 0.054566
188 | 488.8 | 29.2969 | 0.053916
189 | 491.4 | 20.752 | 0.049438
190 | 494 | 17.0898 | 0.048933
191 | 496.6 | 9.7656 | 0.044527
192 | 499.2 | 8.5449 | 0.044021
193 | 501.8 | 0 | 0.039471
194 | 504.4 | 0 | 0.038821
195 | 507 | -12.207 | 0.034199
196 | 509.6 | -9.7656 | 0.033476
197 | 512.2 | -20.752 | 0.029143
198 | 514.8 | -18.3105 | 0.028493
199 | 517.4 | -26.8555 | 0.024015
200 | 520 | -29.2969 | 0.023509
201 | 522.6 | -35.4004 | 0.018815
202 | 525.2 | -36.6211 | 0.018237
203 | 527.8 | -48.8281 | 0.013614
204 | 530.4 | -48.8281 | 0.012964
205 | 533 | -61.0352 | 0.0085587
206 | 535.6 | -61.0352 | 0.0078364
207 | 538.2 | -68.3594 | 0.0033585
208 | 540.8 | -68.3594 | 0.002564
209 | 543.4 | -75.6836 | -0.0019862
210 | 546 | -79.3457 | -0.002564
211 | 548.6 | -85.4492 | -0.0074031
212 | 551.2 | -85.4492 | -0.0080531
213 | 553.8 | -98.877 | -0.012531
214 | 556.4 | -96.4355 | -0.013181
215 | 559 | -107.4219 | -0.017948
216 | 561.6 | -109.8633 | -0.018598
217 | 564.2 | -115.9668 | -0.02322
218 | 566.8 | -114.7461 | -0.023943
219 | 569.4 | -128.1738 | -0.028782
220 | 572 | -128.1738 | -0.02936
221 | 574.6 | -134.2773 | -0.034126
222 | 577.2 | -135.498 | -0.034704
223 | 579.8 | -144.043 | -0.039543
224 | 582.4 | -144.043 | -0.040338
225 | 585 | -155.0293 | -0.045032
226 | 587.6 | -156.25 | -0.045827
227 | 590.2 | -161.1328 | -0.050666
228 | 592.8 | -164.7949 | -0.05146
229 | 595.4 | -174.5605 | -0.056155
230 | 598 | -175.7812 | -0.056733
231 | 600.6 | -185.5469 | -0.061572
232 | 603.2 | -184.3262 | -0.062439
233 | 605.8 | -195.3125 | -0.067278
234 | 608.4 | -195.3125 | -0.068144
235 | 611 | -205.0781 | -0.072911
236 | 613.6 | -202.6367 | -0.073778
237 | 616.2 | -213.623 | -0.078545
238 | 618.8 | -213.623 | -0.079412
239 | 621.4 | -223.3887 | -0.084106
240 | 624 | -220.9473 | -0.085117
241 | 626.6 | -234.375 | -0.090029
242 | 629.2 | -233.1543 | -0.090968
243 | 631.8 | -242.9199 | -0.095879
244 | 634.4 | -241.6992 | -0.096746
245 | 637 | -252.6855 | -0.10151
246 | 639.6 | -250.2441 | -0.10252
247 | 642.2 | -258.7891 | -0.10751
248 | 644.8 | -260.0098 | -0.10837
249 | 647.4 | -272.2168 | -0.11336
250 | 650 | -269.7754 | -0.1143
251 | 652.6 | -278.3203 | -0.11935
252 | 655.2 | -280.7617 | -0.12036
253 | 657.8 | -290.5273 | -0.12527
254 | 660.4 | -290.5273 | -0.12621
255 | 663 | -299.0723 | -0.13134
256 | 665.6 | -301.5137 | -0.13228
257 | 668.2 | -308.8379 | -0.13748
258 | 670.8 | -308.8379 | -0.13849
259 | 673.4 | -319.8242 | -0.14362
260 | 676 | -322.2656 | -0.14449
261 | 678.6 | -329.5898 | -0.14954
262 | 681.2 | -329.5898 | -0.1507
263 | 683.8 | -341.7969 | -0.15575
264 | 686.4 | -340.5762 | -0.15698
265 | 689 | -349.1211 | -0.16211
266 | 691.6 | -349.1211 | -0.16326
267 | 694.2 | -361.3281 | -0.16847
268 | 696.8 | -360.1074 | -0.16955
269 | 699.4 | -369.873 | -0.17475
270 | 702 | -371.0938 | -0.17605
271 | 704.6 | -380.8594 | -0.18118
272 | 707.2 | -378.418 | -0.18255
273 | 709.8 | -388.1836 | -0.18782
274 | 712.4 | -389.4043 | -0.18919
275 | 715 | -401.6113 | -0.19476
276 | 717.6 | -407.7148 | -0.20032
277 | 720.2 | -408.9355 | -0.20191
278 | 722.8 | -419.9219 | -0.20761
279 | 725.4 | -418.7012 | -0.2092
280 | 728 | -428.4668 | -0.21505
281 | 730.6 | -429.6875 | -0.21657
282 | 733.2 | -437.0117 | -0.2222
283 | 735.8 | -439.4531 | -0.22372
284 | 738.4 | -446.7773 | -0.2295
285 | 741 | -447.998 | -0.2313
286 | 743.6 | -454.1016 | -0.23715
287 | 746.2 | -457.7637 | -0.23896
288 | 748.8 | -465.0879 | -0.24502
289 | 751.4 | -466.3086 | -0.24661
290 | 754 | -463.8672 | -0.24813
291 | 756.6 | -456.543 | -0.24502
292 | 759.2 | -455.3223 | -0.24589
293 | 761.8 | -444.3359 | -0.24257
294 | 764.4 | -446.7773 | -0.24293
295 | 767 | -437.0117 | -0.23968
296 | 769.6 | -434.5703 | -0.23997
297 | 772.2 | -426.0254 | -0.23636
298 | 774.8 | -426.0254 | -0.23657
299 | 777.4 | -418.7012 | -0.23282
300 | 780 | -415.0391 | -0.23282
301 | 782.6 | -408.9355 | -0.22921
302 | 785.2 | -406.4941 | -0.22935
303 | 787.8 | -400.3906 | -0.22581
304 | 790.4 | -386.9629 | -0.22191
305 | 793 | -390.625 | -0.22184
306 | 795.6 | -377.1973 | -0.21787
307 | 798.2 | -382.0801 | -0.21794
308 | 800.8 | -372.3145 | -0.21404
309 | 803.4 | -368.6523 | -0.21411
310 | 806 | -360.1074 | -0.21036
311 | 808.6 | -358.8867 | -0.21021
312 | 811.2 | -349.1211 | -0.20638
313 | 813.8 | -346.6797 | -0.20631
314 | 816.4 | -341.7969 | -0.20219
315 | 819 | -338.1348 | -0.20212
316 | 821.6 | -328.3691 | -0.19829
317 | 824.2 | -330.8105 | -0.19815
318 | 826.8 | -322.2656 | -0.19432
319 | 829.4 | -319.8242 | -0.19425
320 | 832 | -308.8379 | -0.1902
321 | 834.6 | -312.5 | -0.18992
322 | 837.2 | -303.9551 | -0.18587
323 | 839.8 | -301.5137 | -0.1858
324 | 842.4 | -294.1895 | -0.18183
325 | 845 | -292.9688 | -0.18161
326 | 847.6 | -283.2031 | -0.17771
327 | 850.2 | -281.9824 | -0.17742
328 | 852.8 | -272.2168 | -0.17338
329 | 855.4 | -275.8789 | -0.17323
330 | 858 | -261.2305 | -0.16912
331 | 860.6 | -262.4512 | -0.1689
332 | 863.2 | -251.4648 | -0.16478
333 | 865.8 | -252.6855 | -0.16464
334 | 868.4 | -241.6992 | -0.16066
335 | 871 | -240.4785 | -0.16023
336 | 873.6 | -234.375 | -0.15619
337 | 876.2 | -233.1543 | -0.15583
338 | 878.8 | -224.6094 | -0.15164
339 | 881.4 | -224.6094 | -0.15149
340 | 884 | -213.623 | -0.1473
341 | 886.6 | -213.623 | -0.14723
342 | 889.2 | -205.0781 | -0.14304
343 | 891.8 | -203.8574 | -0.14275
344 | 894.4 | -192.8711 | -0.13864
345 | 897 | -194.0918 | -0.13799
346 | 899.6 | -181.8848 | -0.13394
347 | 902.2 | -184.3262 | -0.13365
348 | 904.8 | -174.5605 | -0.12939
349 | 907.4 | -177.002 | -0.1291
350 | 910 | -164.7949 | -0.12499
351 | 912.6 | -167.2363 | -0.12462
352 | 915.2 | -158.6914 | -0.12036
353 | 917.8 | -153.8086 | -0.11993
354 | 920.4 | -146.4844 | -0.11574
355 | 923 | -142.8223 | -0.11531
356 | 925.6 | -136.7188 | -0.11112
357 | 928.2 | -134.2773 | -0.11076
358 | 930.8 | -124.5117 | -0.10642
359 | 933.4 | -128.1738 | -0.10606
360 | 936 | -114.7461 | -0.10173
361 | 938.6 | -118.4082 | -0.10115
362 | 941.2 | -108.6426 | -0.097034
363 | 943.8 | -103.7598 | -0.096673
364 | 946.4 | -98.877 | -0.09234
365 | 949 | -95.2148 | -0.091834
366 | 951.6 | -85.4492 | -0.087573
367 | 954.2 | -87.8906 | -0.086995
368 | 956.8 | -78.125 | -0.082517
369 | 959.4 | -78.125 | -0.082228
370 | 962 | -68.3594 | -0.077895
371 | 964.6 | -69.5801 | -0.077389
372 | 967.2 | -58.5938 | -0.073056
373 | 969.8 | -61.0352 | -0.072767
374 | 972.4 | -50.0488 | -0.068144
375 | 975 | -50.0488 | -0.067639
376 | 977.6 | -36.6211 | -0.063233
377 | 980.2 | -37.8418 | -0.062728
378 | 982.8 | -26.8555 | -0.058394
379 | 985.4 | -30.5176 | -0.057816
380 | 988 | -17.0898 | -0.05341
381 | 990.6 | -17.0898 | -0.052905
382 | 993.2 | -12.207 | -0.048427
383 | 995.8 | -8.5449 | -0.047921
384 | 998.4 | -1.2207 | -0.043155
385 | 1001 | -2.4414 | -0.042649
Center data before PMax, ±Pr and ±Vc Calc.
PMax (µC/cm2) | 0.24813
Pr (µC/cm2) | 0.039471
-Pr (µC/cm2) | -0.042649
Ec (kV/cm) | 9877.9059
-Ec (kV/cm) | -14328.17
CMax-Eff (nF) | 0.4186
Offset (µC/cm2) | 0.019609
Vert. (±Pr) Shift (µC/cm2) | -0.001589
Horiz. Shift (±Ec) | -2225.1321
A (Loop Area - µC/cm2·Volts) | 0.26231
Hysteresis Version: 5.3.0 - Radiant Technologies, Inc., 1999 - 10/02/14