## Hysteresis Task
Hysteresis
Executed Version | 5.3.0
Vision Version | 5.3.1 (R)
Vision Compiled | 2014-09-10
Driver Version | 5.1.14
Windows Version | Windows 7
Processor Information | x86 (AMD or Intel) - 4 Processors
Tester Name | RT66B0914-297
Tester S/N | RT66B0914-297
Internal Amp Type | No Internal Amp
Internal Amp Serial | 0
Execution Count | 1
Excel Date | 9/11/2023 - 18:50:51
Configuration Date | 2023-11-09 17:35
Execution Date | 2023-11-09 18:50
Sample Info.
Sample Name
Lot Name
Wafer Name
Die Row/Column | 0/0
Capacitor ID | 0
Area (cm2) | 0.80032
Thickness (µm) | 1976.667
Mux Adjust | Disabled
Amplifier | High Voltage (HVA)
HVI Channel/Port | 1/1
DRIVE Gain Factor | 1000
DRIVE Voltage Limit | 4000
Tester Info
Tester Name | RT66B0914-297
Tester Serial Number | RT66B0914-297
Return Signal Amp. Level [Index] | 0.021 [2]
Hysteresis Info
Task Name | Hyst-1
Max. Volts | 553.4668
Max. Field (kV/cm) | 2.8
Hysteresis Period (ms) | 1000
Preset Disabled
Profile | Standard Bipolar
Data | Valid Data
Point | Time (ms) | Field (kV/cm) | Measured Polarization (µC/cm2)
1 | 2.25 | 1.2207 | -0.029648
2 | 4.5 | 10.9863 | -0.026182
3 | 6.75 | 9.7656 | -0.026037
4 | 9 | 18.3105 | -0.022354
5 | 11.25 | 18.3105 | -0.022281
6 | 13.5 | 28.0762 | -0.018598
7 | 15.75 | 28.0762 | -0.018454
8 | 18 | 37.8418 | -0.014553
9 | 20.25 | 36.6211 | -0.014553
10 | 22.5 | 48.8281 | -0.010581
11 | 24.75 | 48.8281 | -0.010437
12 | 27 | 56.1523 | -0.0064641
13 | 29.25 | 57.373 | -0.0062475
14 | 31.5 | 67.1387 | -0.0021306
15 | 33.75 | 69.5801 | -0.0019862
16 | 36 | 74.4629 | 0.0022751
17 | 38.25 | 74.4629 | 0.002564
18 | 40.5 | 84.2285 | 0.0066808
19 | 42.75 | 89.1113 | 0.0072586
20 | 45 | 95.2148 | 0.011303
21 | 47.25 | 96.4355 | 0.011809
22 | 49.5 | 106.2012 | 0.01607
23 | 51.75 | 103.7598 | 0.016576
24 | 54 | 115.9668 | 0.020981
25 | 56.25 | 113.5254 | 0.021343
26 | 58.5 | 123.291 | 0.02582
27 | 60.75 | 124.5117 | 0.026326
28 | 63 | 135.498 | 0.030804
29 | 65.25 | 136.7188 | 0.031382
30 | 67.5 | 144.043 | 0.03586
31 | 69.75 | 147.7051 | 0.036438
32 | 72 | 153.8086 | 0.04106
33 | 74.25 | 153.8086 | 0.041566
34 | 76.5 | 162.3535 | 0.046332
35 | 78.75 | 163.5742 | 0.04691
36 | 81 | 174.5605 | 0.051533
37 | 83.25 | 172.1191 | 0.052255
38 | 85.5 | 185.5469 | 0.056877
39 | 87.75 | 185.5469 | 0.057527
40 | 90 | 194.0918 | 0.062366
41 | 92.25 | 191.6504 | 0.063016
42 | 94.5 | 205.0781 | 0.067711
43 | 96.75 | 201.416 | 0.068506
44 | 99 | 212.4023 | 0.073272
45 | 101.25 | 212.4023 | 0.074067
46 | 103.5 | 224.6094 | 0.078762
47 | 105.75 | 220.9473 | 0.079628
48 | 108 | 235.5957 | 0.084467
49 | 110.25 | 240.4785 | 0.08974
50 | 112.5 | 242.9199 | 0.090534
51 | 114.75 | 251.4648 | 0.095662
52 | 117 | 251.4648 | 0.096601
53 | 119.25 | 261.2305 | 0.10144
54 | 121.5 | 261.2305 | 0.10238
55 | 123.75 | 270.9961 | 0.10736
56 | 126 | 269.7754 | 0.1083
57 | 128.25 | 281.9824 | 0.11321
58 | 130.5 | 281.9824 | 0.11415
59 | 132.75 | 291.748 | 0.11906
60 | 135 | 291.748 | 0.12007
61 | 137.25 | 299.0723 | 0.12506
62 | 139.5 | 299.0723 | 0.12607
63 | 141.75 | 312.5 | 0.13127
64 | 144 | 311.2793 | 0.13214
65 | 146.25 | 321.0449 | 0.13734
66 | 148.5 | 319.8242 | 0.13835
67 | 150.75 | 330.8105 | 0.1434
68 | 153 | 329.5898 | 0.14449
69 | 155.25 | 340.5762 | 0.14961
70 | 157.5 | 338.1348 | 0.15063
71 | 159.75 | 350.3418 | 0.15575
72 | 162 | 347.9004 | 0.15684
73 | 164.25 | 357.666 | 0.16204
74 | 166.5 | 358.8867 | 0.16312
75 | 168.75 | 371.0938 | 0.16832
76 | 171 | 368.6523 | 0.16955
77 | 173.25 | 379.6387 | 0.1746
78 | 175.5 | 375.9766 | 0.17583
79 | 177.75 | 386.9629 | 0.18118
80 | 180 | 388.1836 | 0.18219
81 | 182.25 | 396.7285 | 0.1876
82 | 184.5 | 399.1699 | 0.18876
83 | 186.75 | 407.7148 | 0.19411
84 | 189 | 408.9355 | 0.19533
85 | 191.25 | 415.0391 | 0.20075
86 | 193.5 | 415.0391 | 0.20198
87 | 195.75 | 427.2461 | 0.20739
88 | 198 | 427.2461 | 0.20855
89 | 200.25 | 434.5703 | 0.21404
90 | 202.5 | 437.0117 | 0.21527
91 | 204.75 | 446.7773 | 0.22076
92 | 207 | 446.7773 | 0.22227
93 | 209.25 | 454.1016 | 0.22791
94 | 211.5 | 458.9844 | 0.22928
95 | 213.75 | 467.5293 | 0.23477
96 | 216 | 477.2949 | 0.24076
97 | 218.25 | 473.6328 | 0.24264
98 | 220.5 | 487.0605 | 0.24849
99 | 222.75 | 482.1777 | 0.2503
100 | 225 | 495.6055 | 0.25615
101 | 227.25 | 496.8262 | 0.25788
102 | 229.5 | 504.1504 | 0.26387
103 | 231.75 | 504.1504 | 0.26575
104 | 234 | 513.916 | 0.27175
105 | 236.25 | 512.6953 | 0.27362
106 | 238.5 | 522.4609 | 0.27976
107 | 240.75 | 526.123 | 0.28164
108 | 243 | 534.668 | 0.28778
109 | 245.25 | 535.8887 | 0.28973
110 | 247.5 | 543.2129 | 0.29623
111 | 249.75 | 545.6543 | 0.2984
112 | 252 | 551.7578 | 0.30475
113 | 254.25 | 540.7715 | 0.30244
114 | 256.5 | 543.2129 | 0.30374
115 | 258.75 | 534.668 | 0.30078
116 | 261 | 534.668 | 0.3015
117 | 263.25 | 526.123 | 0.29818
118 | 265.5 | 523.6816 | 0.29869
119 | 267.75 | 515.1367 | 0.29544
120 | 270 | 515.1367 | 0.29573
121 | 272.25 | 506.5918 | 0.29204
122 | 274.5 | 506.5918 | 0.2924
123 | 276.75 | 493.1641 | 0.28879
124 | 279 | 495.6055 | 0.28872
125 | 281.25 | 487.0605 | 0.28511
126 | 283.5 | 485.8398 | 0.28525
127 | 285.75 | 478.5156 | 0.2815
128 | 288 | 473.6328 | 0.2815
129 | 290.25 | 467.5293 | 0.27781
130 | 292.5 | 454.1016 | 0.27391
131 | 294.75 | 456.543 | 0.27384
132 | 297 | 446.7773 | 0.27009
133 | 299.25 | 447.998 | 0.26994
134 | 301.5 | 435.791 | 0.26619
135 | 303.75 | 434.5703 | 0.26604
136 | 306 | 426.0254 | 0.26221
137 | 308.25 | 428.4668 | 0.26214
138 | 310.5 | 416.2598 | 0.25839
139 | 312.75 | 417.4805 | 0.2581
140 | 315 | 406.4941 | 0.25434
141 | 317.25 | 410.1562 | 0.25398
142 | 319.5 | 395.5078 | 0.25015
143 | 321.75 | 399.1699 | 0.24994
144 | 324 | 389.4043 | 0.24589
145 | 326.25 | 385.7422 | 0.24596
146 | 328.5 | 377.1973 | 0.24185
147 | 330.75 | 379.6387 | 0.24163
148 | 333 | 371.0938 | 0.23766
149 | 335.25 | 368.6523 | 0.23744
150 | 337.5 | 358.8867 | 0.23354
151 | 339.75 | 360.1074 | 0.23325
152 | 342 | 349.1211 | 0.22928
153 | 344.25 | 350.3418 | 0.22913
154 | 346.5 | 339.3555 | 0.22502
155 | 348.75 | 340.5762 | 0.2248
156 | 351 | 329.5898 | 0.22076
157 | 353.25 | 328.3691 | 0.22032
158 | 355.5 | 322.2656 | 0.21649
159 | 357.75 | 319.8242 | 0.21613
160 | 360 | 308.8379 | 0.21202
161 | 362.25 | 308.8379 | 0.21173
162 | 364.5 | 297.8516 | 0.20747
163 | 366.75 | 302.7344 | 0.20725
164 | 369 | 290.5273 | 0.20321
165 | 371.25 | 291.748 | 0.2027
166 | 373.5 | 283.2031 | 0.19866
167 | 375.75 | 279.541 | 0.19837
168 | 378 | 270.9961 | 0.19418
169 | 380.25 | 273.4375 | 0.19389
170 | 382.5 | 262.4512 | 0.1897
171 | 384.75 | 264.8926 | 0.18941
172 | 387 | 250.2441 | 0.18515
173 | 389.25 | 255.127 | 0.18479
174 | 391.5 | 241.6992 | 0.18067
175 | 393.75 | 240.4785 | 0.18024
176 | 396 | 234.375 | 0.17612
177 | 398.25 | 223.3887 | 0.17143
178 | 400.5 | 222.168 | 0.17107
179 | 402.75 | 211.1816 | 0.16673
180 | 405 | 211.1816 | 0.1663
181 | 407.25 | 205.0781 | 0.16204
182 | 409.5 | 202.6367 | 0.16168
183 | 411.75 | 195.3125 | 0.15727
184 | 414 | 194.0918 | 0.15684
185 | 416.25 | 183.1055 | 0.15258
186 | 418.5 | 183.1055 | 0.152
187 | 420.75 | 175.7812 | 0.14766
188 | 423 | 175.7812 | 0.14723
189 | 425.25 | 167.2363 | 0.14283
190 | 427.5 | 163.5742 | 0.14239
191 | 429.75 | 155.0293 | 0.13806
192 | 432 | 152.5879 | 0.13734
193 | 434.25 | 144.043 | 0.13315
194 | 436.5 | 147.7051 | 0.13242
195 | 438.75 | 137.9395 | 0.12816
196 | 441 | 133.0566 | 0.12773
197 | 443.25 | 125.7324 | 0.12332
198 | 445.5 | 122.0703 | 0.12275
199 | 447.75 | 117.1875 | 0.11834
200 | 450 | 117.1875 | 0.11784
201 | 452.25 | 107.4219 | 0.11329
202 | 454.5 | 108.6426 | 0.11271
203 | 456.75 | 95.2148 | 0.10845
204 | 459 | 97.6562 | 0.1078
205 | 461.25 | 87.8906 | 0.10339
206 | 463.5 | 86.6699 | 0.10274
207 | 465.75 | 79.3457 | 0.09819
208 | 468 | 78.125 | 0.097684
209 | 470.25 | 65.918 | 0.09299
210 | 472.5 | 65.918 | 0.092412
211 | 474.75 | 56.1523 | 0.088006
212 | 477 | 59.8145 | 0.087284
213 | 479.25 | 45.166 | 0.082734
214 | 481.5 | 48.8281 | 0.082084
215 | 483.75 | 39.0625 | 0.077606
216 | 486 | 36.6211 | 0.077028
217 | 488.25 | 26.8555 | 0.072333
218 | 490.5 | 30.5176 | 0.071683
219 | 492.75 | 21.9727 | 0.067061
220 | 495 | 19.5312 | 0.066411
221 | 497.25 | 7.3242 | 0.061716
222 | 499.5 | 13.4277 | 0.061139
223 | 501.75 | -1.2207 | 0.056516
224 | 504 | -1.2207 | 0.055722
225 | 506.25 | -7.3242 | 0.050883
226 | 508.5 | -7.3242 | 0.050233
227 | 510.75 | -20.752 | 0.045682
228 | 513 | -20.752 | 0.04496
229 | 515.25 | -29.2969 | 0.040338
230 | 517.5 | -25.6348 | 0.039543
231 | 519.75 | -41.5039 | 0.034776
232 | 522 | -37.8418 | 0.034054
233 | 524.25 | -48.8281 | 0.029287
234 | 526.5 | -50.0488 | 0.028637
235 | 528.75 | -58.5938 | 0.023943
236 | 531 | -56.1523 | 0.023148
237 | 533.25 | -67.1387 | 0.018381
238 | 535.5 | -68.3594 | 0.017731
239 | 537.75 | -80.5664 | 0.012892
240 | 540 | -75.6836 | 0.012098
241 | 542.25 | -89.1113 | 0.0073309
242 | 544.5 | -87.8906 | 0.0065364
243 | 546.75 | -96.4355 | 0.0016973
244 | 549 | -96.4355 | 0.00083059
245 | 551.25 | -107.4219 | -0.0039363
246 | 553.5 | -109.8633 | -0.0047307
247 | 555.75 | -115.9668 | -0.0097143
248 | 558 | -114.7461 | -0.010437
249 | 560.25 | -126.9531 | -0.015276
250 | 562.5 | -125.7324 | -0.015998
251 | 564.75 | -135.498 | -0.020981
252 | 567 | -139.1602 | -0.021776
253 | 569.25 | -145.2637 | -0.026687
254 | 571.5 | -144.043 | -0.027482
255 | 573.75 | -155.0293 | -0.032321
256 | 576 | -155.0293 | -0.033332
257 | 578.25 | -163.5742 | -0.038388
258 | 580.5 | -167.2363 | -0.039254
259 | 582.75 | -175.7812 | -0.044093
260 | 585 | -174.5605 | -0.045032
261 | 587.25 | -181.8848 | -0.050088
262 | 589.5 | -186.7676 | -0.050883
263 | 591.75 | -192.8711 | -0.055794
264 | 594 | -192.8711 | -0.056877
265 | 596.25 | -205.0781 | -0.061861
266 | 598.5 | -203.8574 | -0.0628
267 | 600.75 | -212.4023 | -0.067711
268 | 603 | -212.4023 | -0.06865
269 | 605.25 | -220.9473 | -0.073778
270 | 607.5 | -224.6094 | -0.074789
271 | 609.75 | -233.1543 | -0.079845
272 | 612 | -244.1406 | -0.08519
273 | 614.25 | -245.3613 | -0.086417
274 | 616.5 | -250.2441 | -0.091762
275 | 618.75 | -255.127 | -0.092773
276 | 621 | -262.4512 | -0.097973
277 | 623.25 | -261.2305 | -0.099201
278 | 625.5 | -273.4375 | -0.10426
279 | 627.75 | -272.2168 | -0.10527
280 | 630 | -278.3203 | -0.11054
281 | 632.25 | -281.9824 | -0.11162
282 | 634.5 | -290.5273 | -0.11682
283 | 636.75 | -291.748 | -0.11791
284 | 639 | -301.5137 | -0.12304
285 | 641.25 | -302.7344 | -0.12419
286 | 643.5 | -311.2793 | -0.12946
287 | 645.75 | -312.5 | -0.13076
288 | 648 | -321.0449 | -0.13604
289 | 650.25 | -318.6035 | -0.13719
290 | 652.5 | -329.5898 | -0.14246
291 | 654.75 | -327.1484 | -0.14355
292 | 657 | -341.7969 | -0.14882
293 | 659.25 | -338.1348 | -0.15012
294 | 661.5 | -351.5625 | -0.15532
295 | 663.75 | -351.5625 | -0.15669
296 | 666 | -358.8867 | -0.16189
297 | 668.25 | -361.3281 | -0.16312
298 | 670.5 | -368.6523 | -0.16854
299 | 672.75 | -367.4316 | -0.16984
300 | 675 | -380.8594 | -0.17518
301 | 677.25 | -380.8594 | -0.17641
302 | 679.5 | -385.7422 | -0.18197
303 | 681.75 | -388.1836 | -0.18313
304 | 684 | -399.1699 | -0.18876
305 | 686.25 | -396.7285 | -0.18999
306 | 688.5 | -406.4941 | -0.19548
307 | 690.75 | -408.9355 | -0.19678
308 | 693 | -418.7012 | -0.20227
309 | 695.25 | -419.9219 | -0.20378
310 | 697.5 | -424.8047 | -0.20927
311 | 699.75 | -427.2461 | -0.21072
312 | 702 | -434.5703 | -0.21635
313 | 704.25 | -435.791 | -0.21779
314 | 706.5 | -447.998 | -0.22336
315 | 708.75 | -444.3359 | -0.22487
316 | 711 | -456.543 | -0.23051
317 | 713.25 | -457.7637 | -0.2321
318 | 715.5 | -465.0879 | -0.2378
319 | 717.75 | -474.8535 | -0.24401
320 | 720 | -477.2949 | -0.24596
321 | 722.25 | -488.2812 | -0.25196
322 | 724.5 | -487.0605 | -0.25384
323 | 726.75 | -494.3848 | -0.2599
324 | 729 | -498.0469 | -0.26171
325 | 731.25 | -504.1504 | -0.26785
326 | 733.5 | -506.5918 | -0.26965
327 | 735.75 | -515.1367 | -0.27579
328 | 738 | -516.3574 | -0.27789
329 | 740.25 | -522.4609 | -0.2841
330 | 742.5 | -522.4609 | -0.28612
331 | 744.75 | -534.668 | -0.2924
332 | 747 | -537.1094 | -0.2945
333 | 749.25 | -540.7715 | -0.30085
334 | 751.5 | -544.4336 | -0.30295
335 | 753.75 | -541.9922 | -0.30475
336 | 756 | -534.668 | -0.30215
337 | 758.25 | -532.2266 | -0.30309
338 | 760.5 | -526.123 | -0.30006
339 | 762.75 | -527.3438 | -0.30064
340 | 765 | -513.916 | -0.29731
341 | 767.25 | -512.6953 | -0.29768
342 | 769.5 | -506.5918 | -0.29435
343 | 771.75 | -504.1504 | -0.29457
344 | 774 | -495.6055 | -0.29096
345 | 776.25 | -494.3848 | -0.29103
346 | 778.5 | -487.0605 | -0.28764
347 | 780.75 | -484.6191 | -0.28756
348 | 783 | -473.6328 | -0.28388
349 | 785.25 | -477.2949 | -0.28403
350 | 787.5 | -468.75 | -0.2802
351 | 789.75 | -454.1016 | -0.27637
352 | 792 | -457.7637 | -0.27651
353 | 794.25 | -444.3359 | -0.27261
354 | 796.5 | -447.998 | -0.27254
355 | 798.75 | -435.791 | -0.26879
356 | 801 | -439.4531 | -0.26857
357 | 803.25 | -429.6875 | -0.26489
358 | 805.5 | -427.2461 | -0.26474
359 | 807.75 | -416.2598 | -0.26084
360 | 810 | -417.4805 | -0.26077
361 | 812.25 | -408.9355 | -0.25687
362 | 814.5 | -408.9355 | -0.2568
363 | 816.75 | -396.7285 | -0.2529
364 | 819 | -397.9492 | -0.25275
365 | 821.25 | -388.1836 | -0.24871
366 | 823.5 | -388.1836 | -0.24856
367 | 825.75 | -378.418 | -0.24466
368 | 828 | -377.1973 | -0.24445
369 | 830.25 | -369.873 | -0.2404
370 | 832.5 | -371.0938 | -0.24033
371 | 834.75 | -358.8867 | -0.23628
372 | 837 | -358.8867 | -0.23614
373 | 839.25 | -351.5625 | -0.23202
374 | 841.5 | -350.3418 | -0.23181
375 | 843.75 | -341.7969 | -0.22791
376 | 846 | -338.1348 | -0.22769
377 | 848.25 | -332.0312 | -0.2235
378 | 850.5 | -329.5898 | -0.22343
379 | 852.75 | -319.8242 | -0.21938
380 | 855 | -322.2656 | -0.21924
381 | 857.25 | -312.5 | -0.21498
382 | 859.5 | -308.8379 | -0.21462
383 | 861.75 | -300.293 | -0.2105
384 | 864 | -299.0723 | -0.21043
385 | 866.25 | -292.9688 | -0.20624
386 | 868.5 | -290.5273 | -0.20581
387 | 870.75 | -283.2031 | -0.20169
388 | 873 | -281.9824 | -0.20147
389 | 875.25 | -269.7754 | -0.19721
390 | 877.5 | -269.7754 | -0.19692
391 | 879.75 | -264.8926 | -0.19273
392 | 882 | -261.2305 | -0.19244
393 | 884.25 | -253.9062 | -0.18825
394 | 886.5 | -250.2441 | -0.18797
395 | 888.75 | -242.9199 | -0.1837
396 | 891 | -240.4785 | -0.18349
397 | 893.25 | -231.9336 | -0.17915
398 | 895.5 | -225.8301 | -0.17482
399 | 897.75 | -224.6094 | -0.17446
400 | 900 | -213.623 | -0.17005
401 | 902.25 | -216.0645 | -0.16955
402 | 904.5 | -203.8574 | -0.16529
403 | 906.75 | -203.8574 | -0.16493
404 | 909 | -197.7539 | -0.16066
405 | 911.25 | -194.0918 | -0.16023
406 | 913.5 | -185.5469 | -0.15575
407 | 915.75 | -185.5469 | -0.15546
408 | 918 | -175.7812 | -0.1512
409 | 920.25 | -173.3398 | -0.15063
410 | 922.5 | -164.7949 | -0.14629
411 | 924.75 | -163.5742 | -0.14586
412 | 927 | -156.25 | -0.14145
413 | 929.25 | -156.25 | -0.14109
414 | 931.5 | -147.7051 | -0.13669
415 | 933.75 | -147.7051 | -0.13611
416 | 936 | -134.2773 | -0.13163
417 | 938.25 | -136.7188 | -0.13127
418 | 940.5 | -125.7324 | -0.12694
419 | 942.75 | -124.5117 | -0.12643
420 | 945 | -118.4082 | -0.12195
421 | 947.25 | -118.4082 | -0.12137
422 | 949.5 | -104.9805 | -0.11697
423 | 951.75 | -106.2012 | -0.11646
424 | 954 | -93.9941 | -0.11199
425 | 956.25 | -97.6562 | -0.11155
426 | 958.5 | -86.6699 | -0.107
427 | 960.75 | -90.332 | -0.1065
428 | 963 | -80.5664 | -0.10195
429 | 965.25 | -75.6836 | -0.10144
430 | 967.5 | -67.1387 | -0.096818
431 | 969.75 | -68.3594 | -0.096312
432 | 972 | -58.5938 | -0.091762
433 | 974.25 | -59.8145 | -0.091184
434 | 976.5 | -48.8281 | -0.086634
435 | 978.75 | -47.6074 | -0.086128
436 | 981 | -37.8418 | -0.081434
437 | 983.25 | -37.8418 | -0.080928
438 | 985.5 | -29.2969 | -0.076378
439 | 987.75 | -28.0762 | -0.0758
440 | 990 | -21.9727 | -0.071178
441 | 992.25 | -20.752 | -0.070456
442 | 994.5 | -10.9863 | -0.065905
443 | 996.75 | -7.3242 | -0.065328
444 | 999 | -2.4414 | -0.060633
445 | 1001.25 | 0 | -0.059911
Center data before PMax, ±Pr and ±Vc Calc.
PMax (µC/cm2) | 0.30475
Pr (µC/cm2) | 0.056901
-Pr (µC/cm2) | -0.059911
Ec (kV/cm) | 14203.5315
-Ec (kV/cm) | -19440.4866
CMax-Eff (nF) | 0.44068
Offset (µC/cm2) | 0.029721
Vert. (±Pr) Shift (µC/cm2) | -0.0015047
Horiz. Shift (±Ec) | -2618.4775
A (Loop Area - µC/cm2·Volts) | 0.43248
Hysteresis Version: 5.3.0 - Radiant Technologies, Inc., 1999 - 10/02/14