## Hysteresis Task
Hysteresis
Executed Version | 5.3.0
Vision Version | 5.3.1 (R)
Vision Compiled | 2014-09-10
Driver Version | 5.1.14
Windows Version | Windows 7
Processor Information | x86 (AMD or Intel) - 4 Processors
Tester Name | RT66B0914-297
Tester S/N | RT66B0914-297
Internal Amp Type | No Internal Amp
Internal Amp Serial | 0
Execution Count | 1
Excel Date | 9/11/2023 - 18:49:0
Configuration Date | 2023-11-09 17:35
Execution Date | 2023-11-09 18:48
Sample Info.
Sample Name
Lot Name
Wafer Name
Die Row/Column | 0/0
Capacitor ID | 0
Area (cm2) | 0.80032
Thickness (µm) | 1976.667
Mux Adjust | Disabled
Amplifier | High Voltage (HVA)
HVI Channel/Port | 1/1
DRIVE Gain Factor | 1000
DRIVE Voltage Limit | 4000
Tester Info
Tester Name | RT66B0914-297
Tester Serial Number | RT66B0914-297
Return Signal Amp. Level [Index] | 0.021 [2]
Hysteresis Info
Task Name | Hyst-1
Max. Volts | 395.3334
Max. Field (kV/cm) | 2
Hysteresis Period (ms) | 1000
Preset Disabled
Profile | Standard Bipolar
Data | Valid Data
Point | Time (ms) | Field (kV/cm) | Measured Polarization (µC/cm2)
1 | 3.15 | 0 | -0.012025
2 | 6.3 | 7.3242 | -0.0082698
3 | 9.45 | 9.7656 | -0.0081976
4 | 12.6 | 20.752 | -0.0045141
5 | 15.75 | 15.8691 | -0.0045863
6 | 18.9 | 28.0762 | -0.00090281
7 | 22.05 | 26.8555 | -0.00075836
8 | 25.2 | 37.8418 | 0.003214
9 | 28.35 | 40.2832 | 0.0032862
10 | 31.5 | 45.166 | 0.0071864
11 | 34.65 | 48.8281 | 0.0074031
12 | 37.8 | 57.373 | 0.011231
13 | 40.95 | 56.1523 | 0.011303
14 | 44.1 | 70.8008 | 0.015492
15 | 47.25 | 68.3594 | 0.015637
16 | 50.4 | 75.6836 | 0.019826
17 | 53.55 | 76.9043 | 0.020115
18 | 56.7 | 86.6699 | 0.024015
19 | 59.85 | 87.8906 | 0.024232
20 | 63 | 97.6562 | 0.028565
21 | 66.15 | 97.6562 | 0.028998
22 | 69.3 | 107.4219 | 0.033115
23 | 72.45 | 103.7598 | 0.033693
24 | 75.6 | 117.1875 | 0.037665
25 | 78.75 | 117.1875 | 0.038027
26 | 81.9 | 122.0703 | 0.042216
27 | 85.05 | 126.9531 | 0.042721
28 | 88.2 | 136.7188 | 0.047127
29 | 91.35 | 134.2773 | 0.04756
30 | 94.5 | 146.4844 | 0.051822
31 | 97.65 | 144.043 | 0.052255
32 | 100.8 | 152.5879 | 0.056516
33 | 103.95 | 158.6914 | 0.057094
34 | 107.1 | 163.5742 | 0.061644
35 | 110.25 | 163.5742 | 0.062222
36 | 113.4 | 175.7812 | 0.066555
37 | 116.55 | 174.5605 | 0.066917
38 | 119.7 | 185.5469 | 0.071395
39 | 122.85 | 185.5469 | 0.071828
40 | 126 | 192.8711 | 0.076523
41 | 129.15 | 196.5332 | 0.077173
42 | 132.3 | 202.6367 | 0.081651
43 | 135.45 | 212.4023 | 0.086273
44 | 138.6 | 212.4023 | 0.086923
45 | 141.75 | 220.9473 | 0.091473
46 | 144.9 | 222.168 | 0.092268
47 | 148.05 | 233.1543 | 0.097034
48 | 151.2 | 230.7129 | 0.097684
49 | 154.35 | 242.9199 | 0.10231
50 | 157.5 | 241.6992 | 0.10288
51 | 160.65 | 251.4648 | 0.10736
52 | 163.8 | 255.127 | 0.10823
53 | 166.95 | 261.2305 | 0.11292
54 | 170.1 | 262.4512 | 0.11372
55 | 173.25 | 273.4375 | 0.11834
56 | 176.4 | 272.2168 | 0.11892
57 | 179.55 | 283.2031 | 0.12354
58 | 182.7 | 279.541 | 0.12434
59 | 185.85 | 291.748 | 0.12925
60 | 189 | 291.748 | 0.13004
61 | 192.15 | 297.8516 | 0.13488
62 | 195.3 | 303.9551 | 0.13546
63 | 198.45 | 310.0586 | 0.14037
64 | 201.6 | 312.5 | 0.14124
65 | 204.75 | 319.8242 | 0.14636
66 | 207.9 | 319.8242 | 0.14738
67 | 211.05 | 330.8105 | 0.15243
68 | 214.2 | 327.1484 | 0.15323
69 | 217.35 | 338.1348 | 0.15835
70 | 220.5 | 341.7969 | 0.15922
71 | 223.65 | 346.6797 | 0.16464
72 | 226.8 | 349.1211 | 0.16579
73 | 229.95 | 361.3281 | 0.17099
74 | 233.1 | 360.1074 | 0.17222
75 | 236.25 | 366.2109 | 0.17749
76 | 239.4 | 368.6523 | 0.17865
77 | 242.55 | 380.8594 | 0.18399
78 | 245.7 | 377.1973 | 0.18544
79 | 248.85 | 388.1836 | 0.19114
80 | 252 | 386.9629 | 0.19237
81 | 255.15 | 388.1836 | 0.19324
82 | 258.3 | 378.418 | 0.18999
83 | 261.45 | 375.9766 | 0.19042
84 | 264.6 | 368.6523 | 0.18739
85 | 267.75 | 368.6523 | 0.1876
86 | 270.9 | 358.8867 | 0.18399
87 | 274.05 | 360.1074 | 0.18421
88 | 277.2 | 349.1211 | 0.18045
89 | 280.35 | 350.3418 | 0.18053
90 | 283.5 | 341.7969 | 0.17692
91 | 286.65 | 338.1348 | 0.17692
92 | 289.8 | 332.0312 | 0.17345
93 | 292.95 | 330.8105 | 0.17316
94 | 296.1 | 318.6035 | 0.1694
95 | 299.25 | 322.2656 | 0.16933
96 | 302.4 | 310.0586 | 0.16558
97 | 305.55 | 310.0586 | 0.16565
98 | 308.7 | 301.5137 | 0.16175
99 | 311.85 | 300.293 | 0.16168
100 | 315 | 291.748 | 0.15785
101 | 318.15 | 290.5273 | 0.1577
102 | 321.3 | 279.541 | 0.15366
103 | 324.45 | 281.9824 | 0.1538
104 | 327.6 | 270.9961 | 0.1499
105 | 330.75 | 269.7754 | 0.1499
106 | 333.9 | 263.6719 | 0.14586
107 | 337.05 | 261.2305 | 0.14579
108 | 340.2 | 252.6855 | 0.14174
109 | 343.35 | 253.9062 | 0.14153
110 | 346.5 | 241.6992 | 0.1377
111 | 349.65 | 242.9199 | 0.13755
112 | 352.8 | 233.1543 | 0.13365
113 | 355.95 | 233.1543 | 0.13336
114 | 359.1 | 224.6094 | 0.12932
115 | 362.25 | 220.9473 | 0.1291
116 | 365.4 | 212.4023 | 0.12527
117 | 368.55 | 214.8438 | 0.12513
118 | 371.7 | 201.416 | 0.12116
119 | 374.85 | 195.3125 | 0.1169
120 | 378 | 196.5332 | 0.11654
121 | 381.15 | 183.1055 | 0.11235
122 | 384.3 | 185.5469 | 0.1122
123 | 387.45 | 177.002 | 0.10823
124 | 390.6 | 173.3398 | 0.10801
125 | 393.75 | 166.0156 | 0.10382
126 | 396.9 | 167.2363 | 0.10361
127 | 400.05 | 153.8086 | 0.099418
128 | 403.2 | 153.8086 | 0.099346
129 | 406.35 | 147.7051 | 0.095012
130 | 409.5 | 142.8223 | 0.094868
131 | 412.65 | 133.0566 | 0.090679
132 | 415.8 | 135.498 | 0.090245
133 | 418.95 | 123.291 | 0.086201
134 | 422.1 | 128.1738 | 0.085695
135 | 425.25 | 115.9668 | 0.081723
136 | 428.4 | 113.5254 | 0.081434
137 | 431.55 | 106.2012 | 0.077389
138 | 434.7 | 103.7598 | 0.076739
139 | 437.85 | 95.2148 | 0.072622
140 | 441 | 97.6562 | 0.072261
141 | 444.15 | 86.6699 | 0.068217
142 | 447.3 | 85.4492 | 0.067928
143 | 450.45 | 78.125 | 0.063666
144 | 453.6 | 76.9043 | 0.063233
145 | 456.75 | 67.1387 | 0.0589
146 | 459.9 | 69.5801 | 0.058322
147 | 463.05 | 57.373 | 0.054205
148 | 466.2 | 54.9316 | 0.053988
149 | 469.35 | 48.8281 | 0.049655
150 | 472.5 | 51.2695 | 0.049294
151 | 475.65 | 35.4004 | 0.044888
152 | 478.8 | 37.8418 | 0.044382
153 | 481.95 | 30.5176 | 0.040193
154 | 485.1 | 26.8555 | 0.039904
155 | 488.25 | 17.0898 | 0.035715
156 | 491.4 | 19.5312 | 0.035138
157 | 494.55 | 6.1035 | 0.030587
158 | 497.7 | 7.3242 | 0.030154
159 | 500.85 | -1.2207 | 0.025893
160 | 504 | -1.2207 | 0.025459
161 | 507.15 | -10.9863 | 0.020981
162 | 510.3 | -9.7656 | 0.020548
163 | 513.45 | -18.3105 | 0.016142
164 | 516.6 | -20.752 | 0.015637
165 | 519.75 | -28.0762 | 0.011231
166 | 522.9 | -26.8555 | 0.010798
167 | 526.05 | -40.2832 | 0.0066086
168 | 529.2 | -36.6211 | 0.0060308
169 | 532.35 | -47.6074 | 0.0016973
170 | 535.5 | -48.8281 | 0.0011195
171 | 538.65 | -56.1523 | -0.0034307
172 | 541.8 | -59.8145 | -0.003864
173 | 544.95 | -68.3594 | -0.0081976
174 | 548.1 | -67.1387 | -0.0087031
175 | 551.25 | -79.3457 | -0.013109
176 | 554.4 | -76.9043 | -0.013831
177 | 557.55 | -87.8906 | -0.018381
178 | 560.7 | -90.332 | -0.018887
179 | 563.85 | -95.2148 | -0.02322
180 | 567 | -95.2148 | -0.023654
181 | 570.15 | -108.6426 | -0.028059
182 | 573.3 | -106.2012 | -0.028854
183 | 576.45 | -114.7461 | -0.033332
184 | 579.6 | -115.9668 | -0.034054
185 | 582.75 | -126.9531 | -0.038388
186 | 585.9 | -125.7324 | -0.038893
187 | 589.05 | -136.7188 | -0.043371
188 | 592.2 | -136.7188 | -0.043949
189 | 595.35 | -144.043 | -0.048716
190 | 598.5 | -145.2637 | -0.049366
191 | 601.65 | -157.4707 | -0.053988
192 | 604.8 | -151.3672 | -0.054422
193 | 607.95 | -162.3535 | -0.059044
194 | 611.1 | -166.0156 | -0.059694
195 | 614.25 | -173.3398 | -0.064389
196 | 617.4 | -174.5605 | -0.065111
197 | 620.55 | -184.3262 | -0.069806
198 | 623.7 | -183.1055 | -0.070239
199 | 626.85 | -194.0918 | -0.074934
200 | 630 | -203.8574 | -0.079773
201 | 633.15 | -205.0781 | -0.080567
202 | 636.3 | -211.1816 | -0.085478
203 | 639.45 | -216.0645 | -0.086417
204 | 642.6 | -224.6094 | -0.09104
205 | 645.75 | -220.9473 | -0.09169
206 | 648.9 | -233.1543 | -0.096384
207 | 652.05 | -233.1543 | -0.097179
208 | 655.2 | -242.9199 | -0.10216
209 | 658.35 | -245.3613 | -0.10288
210 | 661.5 | -252.6855 | -0.10765
211 | 664.65 | -250.2441 | -0.1083
212 | 667.8 | -260.0098 | -0.11307
213 | 670.95 | -263.6719 | -0.11394
214 | 674.1 | -269.7754 | -0.11892
215 | 677.25 | -269.7754 | -0.11971
216 | 680.4 | -283.2031 | -0.12462
217 | 683.55 | -283.2031 | -0.12535
218 | 686.7 | -292.9688 | -0.13019
219 | 689.85 | -292.9688 | -0.13105
220 | 693 | -302.7344 | -0.13618
221 | 696.15 | -300.293 | -0.13712
222 | 699.3 | -311.2793 | -0.1421
223 | 702.45 | -311.2793 | -0.14297
224 | 705.6 | -318.6035 | -0.1481
225 | 708.75 | -319.8242 | -0.14904
226 | 711.9 | -328.3691 | -0.15402
227 | 715.05 | -330.8105 | -0.15532
228 | 718.2 | -340.5762 | -0.16059
229 | 721.35 | -339.3555 | -0.16168
230 | 724.5 | -349.1211 | -0.16666
231 | 727.65 | -347.9004 | -0.16782
232 | 730.8 | -356.4453 | -0.17316
233 | 733.95 | -361.3281 | -0.17446
234 | 737.1 | -371.0938 | -0.1798
235 | 740.25 | -371.0938 | -0.18118
236 | 743.4 | -377.1973 | -0.18652
237 | 746.55 | -378.418 | -0.18789
238 | 749.7 | -388.1836 | -0.19324
239 | 752.85 | -380.8594 | -0.19049
240 | 756 | -379.6387 | -0.19122
241 | 759.15 | -367.4316 | -0.18804
242 | 762.3 | -364.9902 | -0.1884
243 | 765.45 | -360.1074 | -0.18486
244 | 768.6 | -357.666 | -0.18493
245 | 771.75 | -352.7832 | -0.18139
246 | 774.9 | -347.9004 | -0.18168
247 | 778.05 | -340.5762 | -0.178
248 | 781.2 | -338.1348 | -0.17807
249 | 784.35 | -330.8105 | -0.17432
250 | 787.5 | -332.0312 | -0.17417
251 | 790.65 | -318.6035 | -0.17056
252 | 793.8 | -322.2656 | -0.1707
253 | 796.95 | -312.5 | -0.16695
254 | 800.1 | -310.0586 | -0.1668
255 | 803.25 | -300.293 | -0.16298
256 | 806.4 | -302.7344 | -0.1629
257 | 809.55 | -292.9688 | -0.159
258 | 812.7 | -290.5273 | -0.15893
259 | 815.85 | -279.541 | -0.15525
260 | 819 | -283.2031 | -0.15518
261 | 822.15 | -274.6582 | -0.15113
262 | 825.3 | -272.2168 | -0.15099
263 | 828.45 | -262.4512 | -0.14709
264 | 831.6 | -261.2305 | -0.14701
265 | 834.75 | -252.6855 | -0.14326
266 | 837.9 | -251.4648 | -0.14304
267 | 841.05 | -244.1406 | -0.13921
268 | 844.2 | -241.6992 | -0.13893
269 | 847.35 | -234.375 | -0.13488
270 | 850.5 | -231.9336 | -0.13466
271 | 853.65 | -227.0508 | -0.13076
272 | 856.8 | -224.6094 | -0.13055
273 | 859.95 | -213.623 | -0.12672
274 | 863.1 | -211.1816 | -0.12643
275 | 866.25 | -201.416 | -0.12231
276 | 869.4 | -207.5195 | -0.1221
277 | 872.55 | -196.5332 | -0.1182
278 | 875.7 | -184.3262 | -0.11408
279 | 878.85 | -184.3262 | -0.11394
280 | 882 | -172.1191 | -0.10982
281 | 885.15 | -175.7812 | -0.10938
282 | 888.3 | -163.5742 | -0.10541
283 | 891.45 | -166.0156 | -0.10512
284 | 894.6 | -153.8086 | -0.10115
285 | 897.75 | -155.0293 | -0.10086
286 | 900.9 | -144.043 | -0.096818
287 | 904.05 | -146.4844 | -0.096312
288 | 907.2 | -136.7188 | -0.092268
289 | 910.35 | -136.7188 | -0.091834
290 | 913.5 | -124.5117 | -0.087862
291 | 916.65 | -125.7324 | -0.087645
292 | 919.8 | -118.4082 | -0.083456
293 | 922.95 | -115.9668 | -0.083023
294 | 926.1 | -106.2012 | -0.078906
295 | 929.25 | -106.2012 | -0.0784
296 | 932.4 | -98.877 | -0.074428
297 | 935.55 | -98.877 | -0.074067
298 | 938.7 | -86.6699 | -0.070022
299 | 941.85 | -85.4492 | -0.069661
300 | 945 | -79.3457 | -0.065255
301 | 948.15 | -75.6836 | -0.064894
302 | 951.3 | -69.5801 | -0.060633
303 | 954.45 | -65.918 | -0.060416
304 | 957.6 | -57.373 | -0.056227
305 | 960.75 | -57.373 | -0.055794
306 | 963.9 | -48.8281 | -0.05146
307 | 967.05 | -50.0488 | -0.051027
308 | 970.2 | -37.8418 | -0.046838
309 | 973.35 | -40.2832 | -0.046477
310 | 976.5 | -30.5176 | -0.042143
311 | 979.65 | -29.2969 | -0.041927
312 | 982.8 | -18.3105 | -0.037449
313 | 985.95 | -21.9727 | -0.037088
314 | 989.1 | -8.5449 | -0.03261
315 | 992.25 | -7.3242 | -0.032321
316 | 995.4 | 0 | -0.027915
317 | 998.55 | 0 | -0.027626
Center data before PMax, ±Pr and ±Vc Calc.
PMax (µC/cm2) | 0.19114
Pr (µC/cm2) | 0.026501
-Pr (µC/cm2) | -0.027626
Ec (kV/cm) | 5723.016
-Ec (kV/cm) | -10007.8878
CMax-Eff (nF) | 0.38695
Offset (µC/cm2) | 0.012025
Vert. (±Pr) Shift (µC/cm2) | -0.00056232
Horiz. Shift (±Ec) | -2142.4359
A (Loop Area - µC/cm2·Volts) | 0.1417
Hysteresis Version: 5.3.0 - Radiant Technologies, Inc., 1999 - 10/02/14