## Hysteresis Task
Hysteresis
Executed Version | 5.3.0
Vision Version | 5.3.1 (R)
Vision Compiled | 2014-09-10
Driver Version | 5.1.14
Windows Version | Windows 7
Processor Information | x86 (AMD or Intel) - 4 Processors
Tester Name | RT66B0914-297
Tester S/N | RT66B0914-297
Internal Amp Type | No Internal Amp
Internal Amp Serial | 0
Execution Count | 1
Excel Date | 9/11/2023 - 18:51:29
Configuration Date | 2023-11-09 17:35
Execution Date | 2023-11-09 18:51
Sample Info.
Sample Name
Lot Name
Wafer Name
Die Row/Column | 0/0
Capacitor ID | 0
Area (cm2) | 0.80032
Thickness (µm) | 1976.667
Mux Adjust | Disabled
Amplifier | High Voltage (HVA)
HVI Channel/Port | 1/1
DRIVE Gain Factor | 1000
DRIVE Voltage Limit | 4000
Tester Info
Tester Name | RT66B0914-297
Tester Serial Number | RT66B0914-297
Return Signal Amp. Level [Index] | 0.021 [2]
Hysteresis Info
Task Name | Hyst-1
Max. Volts | 632.5334
Max. Field (kV/cm) | 3.2
Hysteresis Period (ms) | 1000
Preset Disabled
Profile | Standard Bipolar
Data | Valid Data
Point | Time (ms) | Field (kV/cm) | Measured Polarization (µC/cm2)
1 | 2 | -1.2207 | -0.042107
2 | 4 | 7.3242 | -0.038496
3 | 6 | 8.5449 | -0.038496
4 | 8 | 17.0898 | -0.034957
5 | 10 | 18.3105 | -0.034813
6 | 12 | 31.7383 | -0.030985
7 | 14 | 29.2969 | -0.030985
8 | 16 | 35.4004 | -0.027157
9 | 18 | 39.0625 | -0.02694
10 | 20 | 50.0488 | -0.02304
11 | 22 | 48.8281 | -0.022968
12 | 24 | 58.5938 | -0.018851
13 | 26 | 58.5938 | -0.018779
14 | 28 | 67.1387 | -0.014734
15 | 30 | 64.6973 | -0.014445
16 | 32 | 76.9043 | -0.010112
17 | 34 | 75.6836 | -0.0098948
18 | 36 | 87.8906 | -0.0057058
19 | 38 | 84.2285 | -0.0052724
20 | 40 | 96.4355 | -0.00093893
21 | 42 | 96.4355 | -0.0005778
22 | 44 | 107.4219 | 0.0039002
23 | 46 | 104.9805 | 0.0043335
24 | 48 | 115.9668 | 0.0085948
25 | 50 | 118.4082 | 0.0091726
26 | 52 | 126.9531 | 0.013651
27 | 54 | 126.9531 | 0.014228
28 | 56 | 134.2773 | 0.018779
29 | 58 | 147.7051 | 0.023618
30 | 60 | 144.043 | 0.02434
31 | 62 | 152.5879 | 0.029035
32 | 64 | 152.5879 | 0.029829
33 | 66 | 167.2363 | 0.034524
34 | 68 | 162.3535 | 0.035246
35 | 70 | 172.1191 | 0.039941
36 | 72 | 173.3398 | 0.040879
37 | 74 | 181.8848 | 0.045574
38 | 76 | 184.3262 | 0.046441
39 | 78 | 191.6504 | 0.05128
40 | 80 | 195.3125 | 0.052074
41 | 82 | 205.0781 | 0.056769
42 | 84 | 205.0781 | 0.057708
43 | 86 | 212.4023 | 0.062547
44 | 88 | 214.8438 | 0.063341
45 | 90 | 223.3887 | 0.068253
46 | 92 | 222.168 | 0.069264
47 | 94 | 231.9336 | 0.074103
48 | 96 | 234.375 | 0.075114
49 | 98 | 241.6992 | 0.080025
50 | 100 | 241.6992 | 0.081109
51 | 102 | 251.4648 | 0.086165
52 | 104 | 252.6855 | 0.087104
53 | 106 | 260.0098 | 0.091943
54 | 108 | 261.2305 | 0.092954
55 | 110 | 273.4375 | 0.09801
56 | 112 | 272.2168 | 0.099093
57 | 114 | 281.9824 | 0.10415
58 | 116 | 289.3066 | 0.10957
59 | 118 | 292.9688 | 0.11079
60 | 120 | 297.8516 | 0.11621
61 | 122 | 300.293 | 0.11722
62 | 124 | 308.8379 | 0.12264
63 | 126 | 311.2793 | 0.12372
64 | 128 | 317.3828 | 0.12892
65 | 130 | 319.8242 | 0.13015
66 | 132 | 332.0312 | 0.13542
67 | 134 | 330.8105 | 0.13672
68 | 136 | 338.1348 | 0.14192
69 | 138 | 341.7969 | 0.14315
70 | 140 | 350.3418 | 0.14842
71 | 142 | 346.6797 | 0.14965
72 | 144 | 357.666 | 0.15507
73 | 146 | 361.3281 | 0.15608
74 | 148 | 368.6523 | 0.1615
75 | 150 | 367.4316 | 0.16272
76 | 152 | 379.6387 | 0.16814
77 | 154 | 378.418 | 0.1693
78 | 156 | 386.9629 | 0.17478
79 | 158 | 388.1836 | 0.17616
80 | 160 | 400.3906 | 0.1815
81 | 162 | 396.7285 | 0.18287
82 | 164 | 407.7148 | 0.18844
83 | 166 | 408.9355 | 0.18974
84 | 168 | 416.2598 | 0.19522
85 | 170 | 426.0254 | 0.201
86 | 172 | 427.2461 | 0.20274
87 | 174 | 435.791 | 0.2083
88 | 176 | 434.5703 | 0.20989
89 | 178 | 445.5566 | 0.21566
90 | 180 | 447.998 | 0.21696
91 | 182 | 455.3223 | 0.22267
92 | 184 | 455.3223 | 0.22419
93 | 186 | 467.5293 | 0.22989
94 | 188 | 466.3086 | 0.23134
95 | 190 | 472.4121 | 0.23712
96 | 192 | 476.0742 | 0.23878
97 | 194 | 485.8398 | 0.24448
98 | 196 | 483.3984 | 0.24614
99 | 198 | 495.6055 | 0.25192
100 | 200 | 494.3848 | 0.25358
101 | 202 | 504.1504 | 0.25922
102 | 204 | 504.1504 | 0.26095
103 | 206 | 516.3574 | 0.26673
104 | 208 | 512.6953 | 0.26846
105 | 210 | 522.4609 | 0.27431
106 | 212 | 526.123 | 0.27612
107 | 214 | 533.4473 | 0.28182
108 | 216 | 533.4473 | 0.2837
109 | 218 | 543.2129 | 0.28984
110 | 220 | 545.6543 | 0.29172
111 | 222 | 551.7578 | 0.29778
112 | 224 | 562.7441 | 0.30436
113 | 226 | 565.1855 | 0.30667
114 | 228 | 572.5098 | 0.31302
115 | 230 | 571.2891 | 0.31533
116 | 232 | 582.2754 | 0.32184
117 | 234 | 581.0547 | 0.32407
118 | 236 | 592.041 | 0.33065
119 | 238 | 592.041 | 0.33296
120 | 240 | 604.248 | 0.33946
121 | 242 | 601.8066 | 0.34184
122 | 244 | 611.5723 | 0.34856
123 | 246 | 612.793 | 0.35101
124 | 248 | 620.1172 | 0.35788
125 | 250 | 620.1172 | 0.3604
126 | 252 | 631.1035 | 0.36726
127 | 254 | 620.1172 | 0.36531
128 | 256 | 621.3379 | 0.36698
129 | 258 | 611.5723 | 0.36423
130 | 260 | 614.0137 | 0.36524
131 | 262 | 601.8066 | 0.36214
132 | 264 | 604.248 | 0.36286
133 | 266 | 593.2617 | 0.35954
134 | 268 | 593.2617 | 0.3599
135 | 270 | 582.2754 | 0.35658
136 | 272 | 581.0547 | 0.35679
137 | 274 | 571.2891 | 0.35325
138 | 276 | 574.9512 | 0.35347
139 | 278 | 561.5234 | 0.34986
140 | 280 | 563.9648 | 0.35
141 | 282 | 555.4199 | 0.34639
142 | 284 | 546.875 | 0.34264
143 | 286 | 541.9922 | 0.34256
144 | 288 | 535.8887 | 0.33874
145 | 290 | 532.2266 | 0.33881
146 | 292 | 523.6816 | 0.33512
147 | 294 | 522.4609 | 0.33505
148 | 296 | 516.3574 | 0.33122
149 | 298 | 513.916 | 0.3313
150 | 300 | 505.3711 | 0.3274
151 | 302 | 506.5918 | 0.32718
152 | 304 | 496.8262 | 0.32357
153 | 306 | 493.1641 | 0.32328
154 | 308 | 487.0605 | 0.31945
155 | 310 | 483.3984 | 0.31931
156 | 312 | 473.6328 | 0.31548
157 | 314 | 472.4121 | 0.31526
158 | 316 | 467.5293 | 0.31122
159 | 318 | 463.8672 | 0.31115
160 | 320 | 457.7637 | 0.3071
161 | 322 | 457.7637 | 0.30688
162 | 324 | 447.998 | 0.30306
163 | 326 | 446.7773 | 0.30277
164 | 328 | 439.4531 | 0.29887
165 | 330 | 435.791 | 0.29858
166 | 332 | 426.0254 | 0.29468
167 | 334 | 424.8047 | 0.29432
168 | 336 | 419.9219 | 0.29049
169 | 338 | 406.4941 | 0.28637
170 | 340 | 410.1562 | 0.28601
171 | 342 | 400.3906 | 0.28175
172 | 344 | 400.3906 | 0.28161
173 | 346 | 385.7422 | 0.27749
174 | 348 | 390.625 | 0.27713
175 | 350 | 377.1973 | 0.27316
176 | 352 | 377.1973 | 0.27287
177 | 354 | 366.2109 | 0.26868
178 | 356 | 372.3145 | 0.26832
179 | 358 | 357.666 | 0.2642
180 | 360 | 361.3281 | 0.26398
181 | 362 | 351.5625 | 0.25965
182 | 364 | 351.5625 | 0.25943
183 | 366 | 338.1348 | 0.25517
184 | 368 | 340.5762 | 0.25481
185 | 370 | 328.3691 | 0.25062
186 | 372 | 328.3691 | 0.25026
187 | 374 | 317.3828 | 0.246
188 | 376 | 322.2656 | 0.24571
189 | 378 | 307.6172 | 0.24159
190 | 380 | 312.5 | 0.24102
191 | 382 | 302.7344 | 0.23675
192 | 384 | 301.5137 | 0.23654
193 | 386 | 289.3066 | 0.23206
194 | 388 | 292.9688 | 0.2317
195 | 390 | 281.9824 | 0.22751
196 | 392 | 270.9961 | 0.22296
197 | 394 | 273.4375 | 0.22245
198 | 396 | 261.2305 | 0.21826
199 | 398 | 263.6719 | 0.21776
200 | 400 | 250.2441 | 0.2135
201 | 402 | 251.4648 | 0.21292
202 | 404 | 240.4785 | 0.20859
203 | 406 | 244.1406 | 0.20808
204 | 408 | 230.7129 | 0.2036
205 | 410 | 231.9336 | 0.20324
206 | 412 | 223.3887 | 0.19884
207 | 414 | 220.9473 | 0.19826
208 | 416 | 214.8438 | 0.19392
209 | 418 | 212.4023 | 0.19349
210 | 420 | 205.0781 | 0.18901
211 | 422 | 206.2988 | 0.18844
212 | 424 | 196.5332 | 0.18396
213 | 426 | 192.8711 | 0.1836
214 | 428 | 186.7676 | 0.17897
215 | 430 | 184.3262 | 0.17847
216 | 432 | 173.3398 | 0.17392
217 | 434 | 173.3398 | 0.17334
218 | 436 | 162.3535 | 0.16901
219 | 438 | 167.2363 | 0.16843
220 | 440 | 153.8086 | 0.16388
221 | 442 | 153.8086 | 0.1633
222 | 444 | 144.043 | 0.15875
223 | 446 | 147.7051 | 0.15817
224 | 448 | 134.2773 | 0.15348
225 | 450 | 126.9531 | 0.14878
226 | 452 | 126.9531 | 0.14813
227 | 454 | 114.7461 | 0.14344
228 | 456 | 117.1875 | 0.14264
229 | 458 | 104.9805 | 0.13817
230 | 460 | 108.6426 | 0.13744
231 | 462 | 98.877 | 0.13275
232 | 464 | 98.877 | 0.13217
233 | 466 | 86.6699 | 0.12748
234 | 468 | 89.1113 | 0.12668
235 | 470 | 78.125 | 0.12213
236 | 472 | 76.9043 | 0.12141
237 | 474 | 69.5801 | 0.11664
238 | 476 | 64.6973 | 0.11607
239 | 478 | 61.0352 | 0.11144
240 | 480 | 57.373 | 0.11072
241 | 482 | 46.3867 | 0.10603
242 | 484 | 48.8281 | 0.10538
243 | 486 | 37.8418 | 0.10047
244 | 488 | 39.0625 | 0.099743
245 | 490 | 26.8555 | 0.094976
246 | 492 | 29.2969 | 0.094254
247 | 494 | 18.3105 | 0.089559
248 | 496 | 18.3105 | 0.088765
249 | 498 | 9.7656 | 0.083926
250 | 500 | 7.3242 | 0.083203
251 | 502 | -1.2207 | 0.078364
252 | 504 | -2.4414 | 0.077642
253 | 506 | -6.1035 | 0.072658
254 | 508 | -10.9863 | 0.071647
255 | 510 | -19.5312 | 0.067025
256 | 512 | -18.3105 | 0.066158
257 | 514 | -30.5176 | 0.061319
258 | 516 | -28.0762 | 0.06038
259 | 518 | -40.2832 | 0.055686
260 | 520 | -37.8418 | 0.054747
261 | 522 | -45.166 | 0.04998
262 | 524 | -48.8281 | 0.049113
263 | 526 | -58.5938 | 0.044274
264 | 528 | -58.5938 | 0.043191
265 | 530 | -65.918 | 0.038496
266 | 532 | -67.1387 | 0.037557
267 | 534 | -75.6836 | 0.032646
268 | 536 | -78.125 | 0.031779
269 | 538 | -85.4492 | 0.026723
270 | 540 | -89.1113 | 0.025784
271 | 542 | -98.877 | 0.020945
272 | 544 | -96.4355 | 0.019934
273 | 546 | -106.2012 | 0.014951
274 | 548 | -107.4219 | 0.013939
275 | 550 | -118.4082 | 0.0090281
276 | 552 | -118.4082 | 0.0079448
277 | 554 | -128.1738 | 0.0029612
278 | 556 | -124.5117 | 0.0020223
279 | 558 | -137.9395 | -0.002889
280 | 560 | -145.2637 | -0.0083059
281 | 562 | -142.8223 | -0.0094615
282 | 564 | -156.25 | -0.014662
283 | 566 | -155.0293 | -0.01589
284 | 568 | -163.5742 | -0.021018
285 | 570 | -164.7949 | -0.022101
286 | 572 | -175.7812 | -0.027229
287 | 574 | -172.1191 | -0.02824
288 | 576 | -185.5469 | -0.033368
289 | 578 | -181.8848 | -0.034379
290 | 580 | -196.5332 | -0.039652
291 | 582 | -195.3125 | -0.040663
292 | 584 | -205.0781 | -0.045935
293 | 586 | -202.6367 | -0.047019
294 | 588 | -214.8438 | -0.052219
295 | 590 | -212.4023 | -0.053302
296 | 592 | -220.9473 | -0.058502
297 | 594 | -224.6094 | -0.05973
298 | 596 | -230.7129 | -0.06493
299 | 598 | -231.9336 | -0.066014
300 | 600 | -241.6992 | -0.071431
301 | 602 | -242.9199 | -0.072658
302 | 604 | -250.2441 | -0.077859
303 | 606 | -253.9062 | -0.079014
304 | 608 | -261.2305 | -0.084215
305 | 610 | -263.6719 | -0.085515
306 | 612 | -273.4375 | -0.090787
307 | 614 | -283.2031 | -0.096493
308 | 616 | -281.9824 | -0.097937
309 | 618 | -294.1895 | -0.10335
310 | 620 | -290.5273 | -0.10465
311 | 622 | -299.0723 | -0.11007
312 | 624 | -301.5137 | -0.11159
313 | 626 | -311.2793 | -0.11693
314 | 628 | -308.8379 | -0.11838
315 | 630 | -319.8242 | -0.12387
316 | 632 | -321.0449 | -0.12524
317 | 634 | -327.1484 | -0.13073
318 | 636 | -332.0312 | -0.13203
319 | 638 | -339.3555 | -0.13744
320 | 640 | -340.5762 | -0.13874
321 | 642 | -349.1211 | -0.14438
322 | 644 | -351.5625 | -0.14553
323 | 646 | -356.4453 | -0.15131
324 | 648 | -360.1074 | -0.15268
325 | 650 | -366.2109 | -0.15817
326 | 652 | -367.4316 | -0.15947
327 | 654 | -377.1973 | -0.16511
328 | 656 | -379.6387 | -0.16648
329 | 658 | -386.9629 | -0.17211
330 | 660 | -386.9629 | -0.17356
331 | 662 | -400.3906 | -0.17926
332 | 664 | -395.5078 | -0.18078
333 | 666 | -405.2734 | -0.18641
334 | 668 | -418.7012 | -0.19241
335 | 670 | -416.2598 | -0.19414
336 | 672 | -428.4668 | -0.20006
337 | 674 | -427.2461 | -0.20172
338 | 676 | -439.4531 | -0.20765
339 | 678 | -437.0117 | -0.20924
340 | 680 | -449.2188 | -0.21516
341 | 682 | -446.7773 | -0.21668
342 | 684 | -455.3223 | -0.22245
343 | 686 | -458.9844 | -0.22419
344 | 688 | -466.3086 | -0.23004
345 | 690 | -467.5293 | -0.23177
346 | 692 | -477.2949 | -0.23755
347 | 694 | -478.5156 | -0.23943
348 | 696 | -487.0605 | -0.24506
349 | 698 | -487.0605 | -0.24687
350 | 700 | -494.3848 | -0.25279
351 | 702 | -495.6055 | -0.25459
352 | 704 | -506.5918 | -0.26052
353 | 706 | -502.9297 | -0.26254
354 | 708 | -512.6953 | -0.26853
355 | 710 | -512.6953 | -0.27027
356 | 712 | -523.6816 | -0.27641
357 | 714 | -522.4609 | -0.27821
358 | 716 | -532.2266 | -0.28413
359 | 718 | -535.8887 | -0.2863
360 | 720 | -544.4336 | -0.29237
361 | 722 | -545.6543 | -0.29446
362 | 724 | -554.1992 | -0.30075
363 | 726 | -563.9648 | -0.30753
364 | 728 | -561.5234 | -0.31006
365 | 730 | -574.9512 | -0.31649
366 | 732 | -574.9512 | -0.3188
367 | 734 | -579.834 | -0.32559
368 | 736 | -584.7168 | -0.3279
369 | 738 | -592.041 | -0.33455
370 | 740 | -595.7031 | -0.33707
371 | 742 | -603.0273 | -0.34365
372 | 744 | -601.8066 | -0.3461
373 | 746 | -614.0137 | -0.35296
374 | 748 | -612.793 | -0.35556
375 | 750 | -623.7793 | -0.36235
376 | 752 | -622.5586 | -0.36517
377 | 754 | -622.5586 | -0.36726
378 | 756 | -611.5723 | -0.36503
379 | 758 | -614.0137 | -0.36618
380 | 760 | -600.5859 | -0.36336
381 | 762 | -599.3652 | -0.36416
382 | 764 | -593.2617 | -0.36098
383 | 766 | -593.2617 | -0.36156
384 | 768 | -581.0547 | -0.35824
385 | 770 | -583.4961 | -0.35845
386 | 772 | -573.7305 | -0.35499
387 | 774 | -572.5098 | -0.35528
388 | 776 | -565.1855 | -0.35159
389 | 778 | -562.7441 | -0.35174
390 | 780 | -555.4199 | -0.34834
391 | 782 | -543.2129 | -0.34451
392 | 784 | -545.6543 | -0.34451
393 | 786 | -532.2266 | -0.34083
394 | 788 | -534.668 | -0.3409
395 | 790 | -522.4609 | -0.33715
396 | 792 | -522.4609 | -0.337
397 | 794 | -516.3574 | -0.33325
398 | 796 | -513.916 | -0.33317
399 | 798 | -502.9297 | -0.32927
400 | 800 | -506.5918 | -0.32927
401 | 802 | -496.8262 | -0.32552
402 | 804 | -494.3848 | -0.3253
403 | 806 | -488.2812 | -0.32155
404 | 808 | -488.2812 | -0.32147
405 | 810 | -476.0742 | -0.3175
406 | 812 | -474.8535 | -0.31736
407 | 814 | -467.5293 | -0.31353
408 | 816 | -463.8672 | -0.31331
409 | 818 | -455.3223 | -0.30927
410 | 820 | -454.1016 | -0.3092
411 | 822 | -444.3359 | -0.30515
412 | 824 | -445.5566 | -0.30508
413 | 826 | -438.2324 | -0.30103
414 | 828 | -434.5703 | -0.30096
415 | 830 | -429.6875 | -0.29685
416 | 832 | -428.4668 | -0.2967
417 | 834 | -416.2598 | -0.29266
418 | 836 | -419.9219 | -0.29244
419 | 838 | -410.1562 | -0.28839
420 | 840 | -399.1699 | -0.28428
421 | 842 | -397.9492 | -0.28399
422 | 844 | -390.625 | -0.27987
423 | 846 | -385.7422 | -0.27951
424 | 848 | -379.6387 | -0.27554
425 | 850 | -377.1973 | -0.27518
426 | 852 | -367.4316 | -0.27106
427 | 854 | -369.873 | -0.27092
428 | 856 | -358.8867 | -0.26666
429 | 858 | -358.8867 | -0.26622
430 | 860 | -351.5625 | -0.26218
431 | 862 | -350.3418 | -0.26182
432 | 864 | -338.1348 | -0.25777
433 | 866 | -341.7969 | -0.25734
434 | 868 | -330.8105 | -0.25322
435 | 870 | -333.252 | -0.25279
436 | 872 | -322.2656 | -0.24867
437 | 874 | -321.0449 | -0.24838
438 | 876 | -311.2793 | -0.24405
439 | 878 | -312.5 | -0.24362
440 | 880 | -302.7344 | -0.23943
441 | 882 | -301.5137 | -0.23907
442 | 884 | -292.9688 | -0.2348
443 | 886 | -290.5273 | -0.23452
444 | 888 | -283.2031 | -0.23025
445 | 890 | -278.3203 | -0.22975
446 | 892 | -270.9961 | -0.22556
447 | 894 | -264.8926 | -0.22101
448 | 896 | -261.2305 | -0.2205
449 | 898 | -250.2441 | -0.21595
450 | 900 | -251.4648 | -0.21566
451 | 902 | -240.4785 | -0.21133
452 | 904 | -242.9199 | -0.21068
453 | 906 | -231.9336 | -0.20635
454 | 908 | -233.1543 | -0.20613
455 | 910 | -222.168 | -0.20151
456 | 912 | -222.168 | -0.20115
457 | 914 | -213.623 | -0.19681
458 | 916 | -213.623 | -0.19616
459 | 918 | -202.6367 | -0.19169
460 | 920 | -203.8574 | -0.19147
461 | 922 | -194.0918 | -0.18677
462 | 924 | -192.8711 | -0.18634
463 | 926 | -185.5469 | -0.18201
464 | 928 | -181.8848 | -0.1815
465 | 930 | -177.002 | -0.17695
466 | 932 | -175.7812 | -0.17652
467 | 934 | -163.5742 | -0.17204
468 | 936 | -166.0156 | -0.17153
469 | 938 | -155.0293 | -0.16677
470 | 940 | -157.4707 | -0.16626
471 | 942 | -146.4844 | -0.16171
472 | 944 | -145.2637 | -0.16113
473 | 946 | -139.1602 | -0.15673
474 | 948 | -128.1738 | -0.15203
475 | 950 | -126.9531 | -0.15131
476 | 952 | -118.4082 | -0.14654
477 | 954 | -117.1875 | -0.14589
478 | 956 | -108.6426 | -0.14127
479 | 958 | -108.6426 | -0.14048
480 | 960 | -97.6562 | -0.13607
481 | 962 | -98.877 | -0.13535
482 | 964 | -89.1113 | -0.1308
483 | 966 | -87.8906 | -0.13008
484 | 968 | -79.3457 | -0.12546
485 | 970 | -75.6836 | -0.12481
486 | 972 | -68.3594 | -0.12011
487 | 974 | -69.5801 | -0.11939
488 | 976 | -59.8145 | -0.11477
489 | 978 | -58.5938 | -0.11397
490 | 980 | -47.6074 | -0.10935
491 | 982 | -48.8281 | -0.1087
492 | 984 | -42.7246 | -0.104
493 | 986 | -39.0625 | -0.10328
494 | 988 | -29.2969 | -0.098587
495 | 990 | -28.0762 | -0.097865
496 | 992 | -18.3105 | -0.093098
497 | 994 | -21.9727 | -0.092376
498 | 996 | -7.3242 | -0.087681
499 | 998 | -9.7656 | -0.086959
500 | 1000 | 0 | -0.081903
501 | 1002 | 1.2207 | -0.081037
Center data before PMax, ±Pr and ±Vc Calc.
PMax (µC/cm2) | 0.36726
Pr (µC/cm2) | 0.079056
-Pr (µC/cm2) | -0.081037
Ec (kV/cm) | 19342.3068
-Ec (kV/cm) | -25704.733
CMax-Eff (nF) | 0.46469
Offset (µC/cm2) | 0.042179
Vert. (±Pr) Shift (µC/cm2) | -0.00099052
Horiz. Shift (±Ec) | -3181.2131
A (Loop Area - µC/cm2·Volts) | 0.67684
Hysteresis Version: 5.3.0 - Radiant Technologies, Inc., 1999 - 10/02/14