## Hysteresis Task
Hysteresis
Executed Version | 5.3.0
Vision Version | 5.3.1 (R)
Vision Compiled | 2014-09-10
Driver Version | 5.1.14
Windows Version | Windows 7
Processor Information | x86 (AMD or Intel) - 4 Processors
Tester Name | RT66B0914-297
Tester S/N | RT66B0914-297
Internal Amp Type | No Internal Amp
Internal Amp Serial | 0
Execution Count | 1
Excel Date | 9/11/2023 - 18:52:24
Configuration Date | 2023-11-09 17:35
Execution Date | 2023-11-09 18:52
Sample Info.
Sample Name
Lot Name
Wafer Name
Die Row/Column | 0/0
Capacitor ID | 0
Area (cm2) | 0.80032
Thickness (µm) | 1976.667
Mux Adjust | Disabled
Amplifier | High Voltage (HVA)
HVI Channel/Port | 1/1
DRIVE Gain Factor | 1000
DRIVE Voltage Limit | 4000
Tester Info
Tester Name | RT66B0914-297
Tester Serial Number | RT66B0914-297
Return Signal Amp. Level [Index] | 0.0021 [3]
Hysteresis Info
Task Name | Hyst-1
Max. Volts | 790.6668
Max. Field (kV/cm) | 4
Hysteresis Period (ms) | 1000
Preset Disabled
Profile | Standard Bipolar
Data | Valid Data
Point | Time (ms) | Field (kV/cm) | Measured Polarization (µC/cm2)
1 | 2 | -2.4414 | -0.10689
2 | 4 | 9.7656 | -0.10328
3 | 6 | 7.3242 | -0.104
4 | 8 | 18.3105 | -0.10039
5 | 10 | 26.8555 | -0.096782
6 | 12 | 26.8555 | -0.096059
7 | 14 | 40.2832 | -0.091726
8 | 16 | 46.3867 | -0.087392
9 | 18 | 50.0488 | -0.088837
10 | 20 | 57.373 | -0.084503
11 | 22 | 57.373 | -0.081614
12 | 24 | 70.8008 | -0.079448
13 | 26 | 75.6836 | -0.075114
14 | 28 | 79.3457 | -0.074392
15 | 30 | 86.6699 | -0.070058
16 | 32 | 96.4355 | -0.065725
17 | 34 | 98.877 | -0.06428
18 | 36 | 107.4219 | -0.059947
19 | 38 | 117.1875 | -0.055613
20 | 40 | 117.1875 | -0.054169
21 | 42 | 128.1738 | -0.049113
22 | 44 | 135.498 | -0.044057
23 | 46 | 136.7188 | -0.042613
24 | 48 | 144.043 | -0.037557
25 | 50 | 156.25 | -0.032501
26 | 52 | 156.25 | -0.031057
27 | 54 | 162.3535 | -0.026723
28 | 56 | 164.7949 | -0.025279
29 | 58 | 172.1191 | -0.019501
30 | 60 | 186.7676 | -0.013723
31 | 62 | 184.3262 | -0.012278
32 | 64 | 191.6504 | -0.0072225
33 | 66 | 205.0781 | -0.0021668
34 | 68 | 201.416 | -0.00072225
35 | 70 | 213.623 | 0.005778
36 | 72 | 222.168 | 0.010834
37 | 74 | 222.168 | 0.012278
38 | 76 | 231.9336 | 0.018779
39 | 78 | 240.4785 | 0.024557
40 | 80 | 241.6992 | 0.026723
41 | 82 | 250.2441 | 0.031779
42 | 84 | 260.0098 | 0.037557
43 | 86 | 262.4512 | 0.039724
44 | 88 | 268.5547 | 0.046946
45 | 90 | 270.9961 | 0.048391
46 | 92 | 279.541 | 0.052724
47 | 94 | 288.0859 | 0.059947
48 | 96 | 290.5273 | 0.061391
49 | 98 | 297.8516 | 0.067169
50 | 100 | 311.2793 | 0.074392
51 | 102 | 310.0586 | 0.075836
52 | 104 | 317.3828 | 0.083059
53 | 106 | 330.8105 | 0.088837
54 | 108 | 329.5898 | 0.090281
55 | 110 | 340.5762 | 0.096782
56 | 112 | 350.3418 | 0.10328
57 | 114 | 346.6797 | 0.10617
58 | 116 | 361.3281 | 0.11195
59 | 118 | 368.6523 | 0.11917
60 | 120 | 369.873 | 0.12062
61 | 122 | 380.8594 | 0.12784
62 | 124 | 388.1836 | 0.13362
63 | 126 | 388.1836 | 0.13578
64 | 128 | 399.1699 | 0.14301
65 | 130 | 399.1699 | 0.14517
66 | 132 | 408.9355 | 0.15167
67 | 134 | 417.4805 | 0.15745
68 | 136 | 417.4805 | 0.16034
69 | 138 | 428.4668 | 0.16684
70 | 140 | 437.0117 | 0.17478
71 | 142 | 435.791 | 0.17623
72 | 144 | 449.2188 | 0.18273
73 | 146 | 454.1016 | 0.18923
74 | 148 | 457.7637 | 0.1914
75 | 150 | 463.8672 | 0.19934
76 | 152 | 473.6328 | 0.20656
77 | 154 | 477.2949 | 0.20801
78 | 156 | 483.3984 | 0.21595
79 | 158 | 494.3848 | 0.22245
80 | 160 | 491.9434 | 0.22606
81 | 162 | 501.709 | 0.23329
82 | 164 | 502.9297 | 0.23618
83 | 166 | 512.6953 | 0.24195
84 | 168 | 522.4609 | 0.24918
85 | 170 | 521.2402 | 0.25207
86 | 172 | 533.4473 | 0.25929
87 | 174 | 541.9922 | 0.26651
88 | 176 | 541.9922 | 0.2694
89 | 178 | 551.7578 | 0.27662
90 | 180 | 561.5234 | 0.28457
91 | 182 | 561.5234 | 0.28818
92 | 184 | 570.0684 | 0.29396
93 | 186 | 582.2754 | 0.30262
94 | 188 | 579.834 | 0.30407
95 | 190 | 593.2617 | 0.31201
96 | 192 | 601.8066 | 0.31996
97 | 194 | 598.1445 | 0.32357
98 | 196 | 611.5723 | 0.33007
99 | 198 | 610.3516 | 0.3344
100 | 200 | 622.5586 | 0.34162
101 | 202 | 631.1035 | 0.34957
102 | 204 | 631.1035 | 0.35318
103 | 206 | 639.6484 | 0.35968
104 | 208 | 650.6348 | 0.36763
105 | 210 | 648.1934 | 0.37196
106 | 212 | 657.959 | 0.37918
107 | 214 | 671.3867 | 0.38785
108 | 216 | 667.7246 | 0.39218
109 | 218 | 677.4902 | 0.39796
110 | 220 | 686.0352 | 0.40735
111 | 222 | 687.2559 | 0.41096
112 | 224 | 695.8008 | 0.41963
113 | 226 | 708.0078 | 0.42757
114 | 228 | 706.7871 | 0.43191
115 | 230 | 718.9941 | 0.43913
116 | 232 | 718.9941 | 0.44274
117 | 234 | 725.0977 | 0.45068
118 | 236 | 738.5254 | 0.46007
119 | 238 | 737.3047 | 0.46369
120 | 240 | 748.291 | 0.47163
121 | 242 | 759.2773 | 0.48102
122 | 244 | 756.8359 | 0.48535
123 | 246 | 766.6016 | 0.4933
124 | 248 | 778.8086 | 0.50341
125 | 250 | 776.3672 | 0.50702
126 | 252 | 786.1328 | 0.51497
127 | 254 | 776.3672 | 0.51569
128 | 256 | 777.5879 | 0.51785
129 | 258 | 766.6016 | 0.51641
130 | 260 | 754.3945 | 0.51352
131 | 262 | 753.1738 | 0.51424
132 | 264 | 749.5117 | 0.51208
133 | 266 | 736.084 | 0.50919
134 | 268 | 736.084 | 0.50919
135 | 270 | 726.3184 | 0.5063
136 | 272 | 716.5527 | 0.50269
137 | 274 | 717.7734 | 0.50413
138 | 276 | 706.7871 | 0.50052
139 | 278 | 706.7871 | 0.4998
140 | 280 | 698.2422 | 0.49619
141 | 282 | 689.6973 | 0.49258
142 | 284 | 686.0352 | 0.49258
143 | 286 | 679.9316 | 0.48896
144 | 288 | 671.3867 | 0.48535
145 | 290 | 671.3867 | 0.48463
146 | 292 | 662.8418 | 0.48102
147 | 294 | 648.1934 | 0.47741
148 | 296 | 650.6348 | 0.47813
149 | 298 | 642.0898 | 0.4738
150 | 300 | 631.1035 | 0.46946
151 | 302 | 633.5449 | 0.47019
152 | 304 | 621.3379 | 0.46585
153 | 306 | 611.5723 | 0.46224
154 | 308 | 614.0137 | 0.4608
155 | 310 | 600.5859 | 0.45719
156 | 312 | 600.5859 | 0.45719
157 | 314 | 593.2617 | 0.45285
158 | 316 | 582.2754 | 0.44924
159 | 318 | 582.2754 | 0.44996
160 | 320 | 570.0684 | 0.44563
161 | 322 | 561.5234 | 0.44057
162 | 324 | 563.9648 | 0.4413
163 | 326 | 551.7578 | 0.43624
164 | 328 | 541.9922 | 0.43263
165 | 330 | 541.9922 | 0.43191
166 | 332 | 532.2266 | 0.42685
167 | 334 | 526.123 | 0.42396
168 | 336 | 522.4609 | 0.42396
169 | 338 | 512.6953 | 0.41891
170 | 340 | 502.9297 | 0.41529
171 | 342 | 502.9297 | 0.41313
172 | 344 | 496.8262 | 0.41024
173 | 346 | 493.1641 | 0.41024
174 | 348 | 483.3984 | 0.40591
175 | 350 | 473.6328 | 0.40157
176 | 352 | 473.6328 | 0.40013
177 | 354 | 468.75 | 0.39652
178 | 356 | 454.1016 | 0.39218
179 | 358 | 455.3223 | 0.39074
180 | 360 | 444.3359 | 0.38785
181 | 362 | 434.5703 | 0.38352
182 | 364 | 438.2324 | 0.38279
183 | 366 | 424.8047 | 0.37846
184 | 368 | 416.2598 | 0.3734
185 | 370 | 416.2598 | 0.37268
186 | 372 | 405.2734 | 0.36835
187 | 374 | 399.1699 | 0.36329
188 | 376 | 397.9492 | 0.36401
189 | 378 | 389.4043 | 0.35896
190 | 380 | 386.9629 | 0.35968
191 | 382 | 380.8594 | 0.3539
192 | 384 | 367.4316 | 0.34885
193 | 386 | 369.873 | 0.34885
194 | 388 | 360.1074 | 0.34235
195 | 390 | 351.5625 | 0.33874
196 | 392 | 349.1211 | 0.33946
197 | 394 | 336.9141 | 0.33368
198 | 396 | 328.3691 | 0.32862
199 | 398 | 328.3691 | 0.3279
200 | 400 | 319.8242 | 0.32357
201 | 402 | 310.0586 | 0.31996
202 | 404 | 308.8379 | 0.31924
203 | 406 | 299.0723 | 0.31273
204 | 408 | 290.5273 | 0.30912
205 | 410 | 290.5273 | 0.30768
206 | 412 | 278.3203 | 0.30407
207 | 414 | 273.4375 | 0.29901
208 | 416 | 269.7754 | 0.29829
209 | 418 | 260.0098 | 0.29396
210 | 420 | 260.0098 | 0.29251
211 | 422 | 250.2441 | 0.28746
212 | 424 | 244.1406 | 0.28384
213 | 426 | 240.4785 | 0.28168
214 | 428 | 229.4922 | 0.27807
215 | 430 | 222.168 | 0.27229
216 | 432 | 220.9473 | 0.27157
217 | 434 | 216.0645 | 0.26723
218 | 436 | 202.6367 | 0.26146
219 | 438 | 202.6367 | 0.26073
220 | 440 | 190.4297 | 0.25568
221 | 442 | 183.1055 | 0.25134
222 | 444 | 185.5469 | 0.24918
223 | 446 | 173.3398 | 0.24557
224 | 448 | 164.7949 | 0.23979
225 | 450 | 163.5742 | 0.23834
226 | 452 | 156.25 | 0.23329
227 | 454 | 155.0293 | 0.23256
228 | 456 | 146.4844 | 0.22751
229 | 458 | 137.9395 | 0.22318
230 | 460 | 135.498 | 0.22245
231 | 462 | 128.1738 | 0.2174
232 | 464 | 114.7461 | 0.21234
233 | 466 | 117.1875 | 0.20945
234 | 468 | 108.6426 | 0.20512
235 | 470 | 98.877 | 0.20006
236 | 472 | 98.877 | 0.19862
237 | 474 | 85.4492 | 0.19429
238 | 476 | 76.9043 | 0.18851
239 | 478 | 78.125 | 0.18779
240 | 480 | 69.5801 | 0.18201
241 | 482 | 58.5938 | 0.17551
242 | 484 | 56.1523 | 0.17551
243 | 486 | 46.3867 | 0.17045
244 | 488 | 47.6074 | 0.16901
245 | 490 | 41.5039 | 0.16395
246 | 492 | 25.6348 | 0.15817
247 | 494 | 26.8555 | 0.15673
248 | 496 | 17.0898 | 0.15167
249 | 498 | 9.7656 | 0.14589
250 | 500 | 7.3242 | 0.14517
251 | 502 | 1.2207 | 0.13867
252 | 504 | 1.2207 | 0.13723
253 | 506 | -10.9863 | 0.13362
254 | 508 | -7.3242 | 0.13001
255 | 510 | -19.5312 | 0.12639
256 | 512 | -30.5176 | 0.11989
257 | 514 | -29.2969 | 0.11917
258 | 516 | -37.8418 | 0.11412
259 | 518 | -48.8281 | 0.10762
260 | 520 | -50.0488 | 0.10617
261 | 522 | -57.373 | 0.10112
262 | 524 | -69.5801 | 0.095337
263 | 526 | -68.3594 | 0.094615
264 | 528 | -78.125 | 0.087392
265 | 530 | -86.6699 | 0.083059
266 | 532 | -86.6699 | 0.081614
267 | 534 | -98.877 | 0.075836
268 | 536 | -104.9805 | 0.069336
269 | 538 | -107.4219 | 0.068614
270 | 540 | -114.7461 | 0.062836
271 | 542 | -113.5254 | 0.061391
272 | 544 | -124.5117 | 0.055613
273 | 546 | -137.9395 | 0.049113
274 | 548 | -134.2773 | 0.047669
275 | 550 | -145.2637 | 0.041891
276 | 552 | -156.25 | 0.03539
277 | 554 | -156.25 | 0.033946
278 | 556 | -166.0156 | 0.028168
279 | 558 | -175.7812 | 0.023112
280 | 560 | -174.5605 | 0.020223
281 | 562 | -181.8848 | 0.015167
282 | 564 | -195.3125 | 0.0079448
283 | 566 | -196.5332 | 0.0072225
284 | 568 | -205.0781 | 0.0014445
285 | 570 | -214.8438 | -0.0043335
286 | 572 | -214.8438 | -0.0079448
287 | 574 | -224.6094 | -0.013001
288 | 576 | -220.9473 | -0.014445
289 | 578 | -231.9336 | -0.020223
290 | 580 | -242.9199 | -0.026723
291 | 582 | -240.4785 | -0.02889
292 | 584 | -252.6855 | -0.033946
293 | 586 | -260.0098 | -0.041891
294 | 588 | -261.2305 | -0.042613
295 | 590 | -272.2168 | -0.049113
296 | 592 | -279.541 | -0.054891
297 | 594 | -283.2031 | -0.056336
298 | 596 | -289.3066 | -0.063558
299 | 598 | -299.0723 | -0.070781
300 | 600 | -301.5137 | -0.071503
301 | 602 | -310.0586 | -0.078725
302 | 604 | -319.8242 | -0.085948
303 | 606 | -318.6035 | -0.088115
304 | 608 | -329.5898 | -0.093893
305 | 610 | -332.0312 | -0.096059
306 | 612 | -340.5762 | -0.10112
307 | 614 | -347.9004 | -0.10689
308 | 616 | -349.1211 | -0.1105
309 | 618 | -361.3281 | -0.11628
310 | 620 | -368.6523 | -0.12278
311 | 622 | -369.873 | -0.12567
312 | 624 | -378.418 | -0.13289
313 | 626 | -389.4043 | -0.13939
314 | 628 | -389.4043 | -0.14156
315 | 630 | -396.7285 | -0.14806
316 | 632 | -407.7148 | -0.15456
317 | 634 | -408.9355 | -0.15817
318 | 636 | -417.4805 | -0.16323
319 | 638 | -423.584 | -0.16973
320 | 640 | -426.0254 | -0.17406
321 | 642 | -434.5703 | -0.17984
322 | 644 | -437.0117 | -0.18273
323 | 646 | -444.3359 | -0.18995
324 | 648 | -456.543 | -0.19645
325 | 650 | -458.9844 | -0.1979
326 | 652 | -466.3086 | -0.20512
327 | 654 | -474.8535 | -0.21306
328 | 656 | -474.8535 | -0.21523
329 | 658 | -487.0605 | -0.22245
330 | 660 | -494.3848 | -0.22968
331 | 662 | -496.8262 | -0.23184
332 | 664 | -502.9297 | -0.23762
333 | 666 | -516.3574 | -0.24701
334 | 668 | -513.916 | -0.2499
335 | 670 | -522.4609 | -0.2564
336 | 672 | -532.2266 | -0.26507
337 | 674 | -535.8887 | -0.26651
338 | 676 | -543.2129 | -0.27373
339 | 678 | -541.9922 | -0.27662
340 | 680 | -552.9785 | -0.28312
341 | 682 | -561.5234 | -0.29107
342 | 684 | -563.9648 | -0.29396
343 | 686 | -568.8477 | -0.30046
344 | 688 | -584.7168 | -0.30912
345 | 690 | -583.4961 | -0.31129
346 | 692 | -593.2617 | -0.31924
347 | 694 | -599.3652 | -0.32718
348 | 696 | -601.8066 | -0.33079
349 | 698 | -614.0137 | -0.33729
350 | 700 | -622.5586 | -0.34524
351 | 702 | -622.5586 | -0.34813
352 | 704 | -631.1035 | -0.35679
353 | 706 | -642.0898 | -0.36474
354 | 708 | -639.6484 | -0.36907
355 | 710 | -648.1934 | -0.37557
356 | 712 | -659.1797 | -0.38424
357 | 714 | -660.4004 | -0.38785
358 | 716 | -670.166 | -0.39507
359 | 718 | -666.5039 | -0.39796
360 | 720 | -678.7109 | -0.40663
361 | 722 | -687.2559 | -0.41457
362 | 724 | -689.6973 | -0.41746
363 | 726 | -695.8008 | -0.42541
364 | 728 | -708.0078 | -0.4348
365 | 730 | -709.2285 | -0.43841
366 | 732 | -718.9941 | -0.44563
367 | 734 | -727.5391 | -0.4543
368 | 736 | -725.0977 | -0.45791
369 | 738 | -738.5254 | -0.46657
370 | 740 | -749.5117 | -0.47452
371 | 742 | -748.291 | -0.47957
372 | 744 | -755.6152 | -0.4868
373 | 746 | -766.6016 | -0.49619
374 | 748 | -767.8223 | -0.50124
375 | 750 | -777.5879 | -0.50991
376 | 752 | -778.8086 | -0.5128
377 | 754 | -776.3672 | -0.51785
378 | 756 | -769.043 | -0.51569
379 | 758 | -766.6016 | -0.51785
380 | 760 | -755.6152 | -0.51569
381 | 762 | -747.0703 | -0.51352
382 | 764 | -747.0703 | -0.51424
383 | 766 | -738.5254 | -0.51135
384 | 768 | -725.0977 | -0.50702
385 | 770 | -726.3184 | -0.50846
386 | 772 | -716.5527 | -0.50413
387 | 774 | -710.4492 | -0.50196
388 | 776 | -708.0078 | -0.50124
389 | 778 | -698.2422 | -0.4998
390 | 780 | -689.6973 | -0.49474
391 | 782 | -687.2559 | -0.49474
392 | 784 | -678.7109 | -0.49113
393 | 786 | -668.9453 | -0.48752
394 | 788 | -670.166 | -0.48752
395 | 790 | -661.6211 | -0.48391
396 | 792 | -659.1797 | -0.48463
397 | 794 | -649.4141 | -0.47957
398 | 796 | -639.6484 | -0.47524
399 | 798 | -642.0898 | -0.47669
400 | 800 | -631.1035 | -0.47235
401 | 802 | -622.5586 | -0.46802
402 | 804 | -617.6758 | -0.46802
403 | 806 | -611.5723 | -0.46441
404 | 808 | -604.248 | -0.4608
405 | 810 | -604.248 | -0.46007
406 | 812 | -593.2617 | -0.45646
407 | 814 | -583.4961 | -0.45213
408 | 816 | -579.834 | -0.45068
409 | 818 | -573.7305 | -0.44707
410 | 820 | -562.7441 | -0.44202
411 | 822 | -560.3027 | -0.44274
412 | 824 | -556.6406 | -0.43913
413 | 826 | -544.4336 | -0.4348
414 | 828 | -540.7715 | -0.4348
415 | 830 | -532.2266 | -0.43046
416 | 832 | -534.668 | -0.43046
417 | 834 | -520.0195 | -0.42613
418 | 836 | -513.916 | -0.42179
419 | 838 | -517.5781 | -0.42179
420 | 840 | -506.5918 | -0.41746
421 | 842 | -494.3848 | -0.41313
422 | 844 | -495.6055 | -0.41241
423 | 846 | -484.6191 | -0.40879
424 | 848 | -472.4121 | -0.40446
425 | 850 | -473.6328 | -0.40518
426 | 852 | -467.5293 | -0.39941
427 | 854 | -452.8809 | -0.39435
428 | 856 | -455.3223 | -0.39435
429 | 858 | -449.2188 | -0.39074
430 | 860 | -438.2324 | -0.38568
431 | 862 | -434.5703 | -0.38496
432 | 864 | -429.6875 | -0.38207
433 | 866 | -426.0254 | -0.3799
434 | 868 | -413.8184 | -0.37629
435 | 870 | -407.7148 | -0.37196
436 | 872 | -410.1562 | -0.37124
437 | 874 | -395.5078 | -0.36763
438 | 876 | -386.9629 | -0.36113
439 | 878 | -389.4043 | -0.36113
440 | 880 | -380.8594 | -0.35679
441 | 882 | -367.4316 | -0.35246
442 | 884 | -371.0938 | -0.35246
443 | 886 | -358.8867 | -0.34668
444 | 888 | -347.9004 | -0.34235
445 | 890 | -347.9004 | -0.34162
446 | 892 | -341.7969 | -0.33729
447 | 894 | -330.8105 | -0.33296
448 | 896 | -328.3691 | -0.33224
449 | 898 | -319.8242 | -0.3279
450 | 900 | -321.0449 | -0.32718
451 | 902 | -307.6172 | -0.32212
452 | 904 | -301.5137 | -0.31635
453 | 906 | -302.7344 | -0.31779
454 | 908 | -291.748 | -0.31346
455 | 910 | -283.2031 | -0.30768
456 | 912 | -283.2031 | -0.30696
457 | 914 | -272.2168 | -0.30262
458 | 916 | -258.7891 | -0.29685
459 | 918 | -261.2305 | -0.2954
460 | 920 | -252.6855 | -0.29251
461 | 922 | -239.2578 | -0.28673
462 | 924 | -244.1406 | -0.28601
463 | 926 | -235.5957 | -0.28168
464 | 928 | -222.168 | -0.2759
465 | 930 | -224.6094 | -0.27446
466 | 932 | -214.8438 | -0.27157
467 | 934 | -213.623 | -0.2694
468 | 936 | -201.416 | -0.26579
469 | 938 | -195.3125 | -0.25857
470 | 940 | -194.0918 | -0.25784
471 | 942 | -181.8848 | -0.25279
472 | 944 | -175.7812 | -0.24845
473 | 946 | -177.002 | -0.24701
474 | 948 | -163.5742 | -0.2434
475 | 950 | -153.8086 | -0.23762
476 | 952 | -157.4707 | -0.23762
477 | 954 | -144.043 | -0.23256
478 | 956 | -135.498 | -0.22606
479 | 958 | -139.1602 | -0.22679
480 | 960 | -128.1738 | -0.22173
481 | 962 | -114.7461 | -0.21595
482 | 964 | -118.4082 | -0.21451
483 | 966 | -106.2012 | -0.20945
484 | 968 | -106.2012 | -0.20945
485 | 970 | -95.2148 | -0.2044
486 | 972 | -87.8906 | -0.19862
487 | 974 | -86.6699 | -0.19717
488 | 976 | -78.125 | -0.1914
489 | 978 | -68.3594 | -0.18706
490 | 980 | -68.3594 | -0.18562
491 | 982 | -61.0352 | -0.18129
492 | 984 | -48.8281 | -0.17551
493 | 986 | -47.6074 | -0.17478
494 | 988 | -39.0625 | -0.16901
495 | 990 | -29.2969 | -0.16323
496 | 992 | -28.0762 | -0.16251
497 | 994 | -19.5312 | -0.15673
498 | 996 | -10.9863 | -0.15167
499 | 998 | -9.7656 | -0.15023
500 | 1000 | 0 | -0.14445
501 | 1002 | -2.4414 | -0.14228
Center data before PMax, ±Pr and ±Vc Calc.
PMax (µC/cm2) | 0.51497
Pr (µC/cm2) | 0.13687
-Pr (µC/cm2) | -0.14228
Ec (kV/cm) | 40081.3418
-Ec (kV/cm) | -41019.7009
CMax-Eff (nF) | 0.52125
Offset (µC/cm2) | 0.10689
Vert. (±Pr) Shift (µC/cm2) | -0.0027084
Horiz. Shift (±Ec) | -469.1796
A (Loop Area - µC/cm2·Volts) | 1.5453
Hysteresis Version: 5.3.0 - Radiant Technologies, Inc., 1999 - 10/02/14