## Hysteresis Task
Hysteresis
Executed Version | 5.3.0
Vision Version | 5.3.1 (R)
Vision Compiled | 2014-09-10
Driver Version | 5.1.14
Windows Version | Windows 7
Processor Information | x86 (AMD or Intel) - 4 Processors
Tester Name | RT66B0914-297
Tester S/N | RT66B0914-297
Internal Amp Type | No Internal Amp
Internal Amp Serial | 0
Execution Count | 1
Excel Date | 9/11/2023 - 18:53:1
Configuration Date | 2023-11-09 17:35
Execution Date | 2023-11-09 18:53
Sample Info.
Sample Name
Lot Name
Wafer Name
Die Row/Column | 0/0
Capacitor ID | 0
Area (cm2) | 0.80032
Thickness (µm) | 1976.667
Mux Adjust | Disabled
Amplifier | High Voltage (HVA)
HVI Channel/Port | 1/1
DRIVE Gain Factor | 1000
DRIVE Voltage Limit | 4000
Tester Info
Tester Name | RT66B0914-297
Tester Serial Number | RT66B0914-297
Return Signal Amp. Level [Index] | 0.0021 [3]
Hysteresis Info
Task Name | Hyst-1
Max. Volts | 988.3335
Max. Field (kV/cm) | 5
Hysteresis Period (ms) | 1000
Preset Disabled
Profile | Standard Bipolar
Data | Valid Data
Point | Time (ms) | Field (kV/cm) | Measured Polarization (µC/cm2)
1 | 2 | 2.4414 | -0.12206
2 | 4 | 7.3242 | -0.11773
3 | 6 | 19.5312 | -0.11556
4 | 8 | 17.0898 | -0.11556
5 | 10 | 29.2969 | -0.11123
6 | 12 | 37.8418 | -0.10762
7 | 14 | 46.3867 | -0.10256
8 | 16 | 57.373 | -0.099671
9 | 18 | 56.1523 | -0.098948
10 | 20 | 65.918 | -0.095337
11 | 22 | 74.4629 | -0.089559
12 | 24 | 89.1113 | -0.08667
13 | 26 | 96.4355 | -0.080892
14 | 28 | 107.4219 | -0.075114
15 | 30 | 104.9805 | -0.075836
16 | 32 | 117.1875 | -0.071503
17 | 34 | 126.9531 | -0.065725
18 | 36 | 137.9395 | -0.059947
19 | 38 | 146.4844 | -0.054891
20 | 40 | 146.4844 | -0.053447
21 | 42 | 157.4707 | -0.047669
22 | 44 | 163.5742 | -0.042613
23 | 46 | 177.002 | -0.036835
24 | 48 | 184.3262 | -0.030335
25 | 50 | 185.5469 | -0.029612
26 | 52 | 195.3125 | -0.023834
27 | 54 | 202.6367 | -0.018779
28 | 56 | 213.623 | -0.012278
29 | 58 | 220.9473 | -0.0065003
30 | 60 | 223.3887 | -0.0043335
31 | 62 | 233.1543 | 0.0014445
32 | 64 | 240.4785 | 0.0079448
33 | 66 | 251.4648 | 0.014445
34 | 68 | 258.7891 | 0.020223
35 | 70 | 269.7754 | 0.028168
36 | 72 | 270.9961 | 0.029612
37 | 74 | 281.9824 | 0.034668
38 | 76 | 289.3066 | 0.042613
39 | 78 | 297.8516 | 0.047669
40 | 80 | 308.8379 | 0.055613
41 | 82 | 307.6172 | 0.058502
42 | 84 | 322.2656 | 0.06428
43 | 86 | 327.1484 | 0.070781
44 | 88 | 339.3555 | 0.077281
45 | 90 | 346.6797 | 0.085948
46 | 92 | 347.9004 | 0.08667
47 | 94 | 361.3281 | 0.094615
48 | 96 | 368.6523 | 0.10039
49 | 98 | 379.6387 | 0.10762
50 | 100 | 386.9629 | 0.11484
51 | 102 | 388.1836 | 0.117
52 | 104 | 396.7285 | 0.12495
53 | 106 | 408.9355 | 0.13145
54 | 108 | 417.4805 | 0.13867
55 | 110 | 428.4668 | 0.14662
56 | 112 | 438.2324 | 0.15528
57 | 114 | 434.5703 | 0.15745
58 | 116 | 446.7773 | 0.16395
59 | 118 | 455.3223 | 0.17262
60 | 120 | 466.3086 | 0.17912
61 | 122 | 473.6328 | 0.18851
62 | 124 | 474.8535 | 0.18995
63 | 126 | 483.3984 | 0.1979
64 | 128 | 491.9434 | 0.20512
65 | 130 | 502.9297 | 0.21234
66 | 132 | 511.4746 | 0.22101
67 | 134 | 516.3574 | 0.22318
68 | 136 | 522.4609 | 0.23184
69 | 138 | 533.4473 | 0.23834
70 | 140 | 541.9922 | 0.24773
71 | 142 | 552.9785 | 0.25568
72 | 144 | 552.9785 | 0.25929
73 | 146 | 565.1855 | 0.26723
74 | 148 | 574.9512 | 0.27518
75 | 150 | 584.7168 | 0.2824
76 | 152 | 594.4824 | 0.29107
77 | 154 | 599.3652 | 0.29901
78 | 156 | 600.5859 | 0.30335
79 | 158 | 607.9102 | 0.31057
80 | 160 | 620.1172 | 0.31996
81 | 162 | 628.6621 | 0.32935
82 | 164 | 643.3105 | 0.33801
83 | 166 | 642.0898 | 0.34235
84 | 168 | 651.8555 | 0.34813
85 | 170 | 660.4004 | 0.35751
86 | 172 | 672.6074 | 0.36763
87 | 174 | 677.4902 | 0.37629
88 | 176 | 679.9316 | 0.3799
89 | 178 | 688.4766 | 0.38857
90 | 180 | 698.2422 | 0.39724
91 | 182 | 705.5664 | 0.40591
92 | 184 | 718.9941 | 0.41529
93 | 186 | 717.7734 | 0.41963
94 | 188 | 727.5391 | 0.42757
95 | 190 | 737.3047 | 0.43768
96 | 192 | 747.0703 | 0.44707
97 | 194 | 755.6152 | 0.45646
98 | 196 | 769.043 | 0.46657
99 | 198 | 767.8223 | 0.47163
100 | 200 | 778.8086 | 0.48102
101 | 202 | 784.9121 | 0.49041
102 | 204 | 795.8984 | 0.50052
103 | 206 | 803.2227 | 0.51063
104 | 208 | 803.2227 | 0.51641
105 | 210 | 812.9883 | 0.52652
106 | 212 | 823.9746 | 0.53663
107 | 214 | 834.9609 | 0.54674
108 | 216 | 845.9473 | 0.55758
109 | 218 | 845.9473 | 0.56263
110 | 220 | 855.7129 | 0.57419
111 | 222 | 864.2578 | 0.58502
112 | 224 | 872.8027 | 0.59658
113 | 226 | 880.127 | 0.60814
114 | 228 | 880.127 | 0.61391
115 | 230 | 892.334 | 0.62619
116 | 232 | 900.8789 | 0.63703
117 | 234 | 914.3066 | 0.6493
118 | 236 | 922.8516 | 0.66158
119 | 238 | 932.6172 | 0.67675
120 | 240 | 931.3965 | 0.68325
121 | 242 | 942.3828 | 0.69553
122 | 244 | 948.4863 | 0.70853
123 | 246 | 960.6934 | 0.72297
124 | 248 | 970.459 | 0.73597
125 | 250 | 970.459 | 0.74392
126 | 252 | 980.2246 | 0.75692
127 | 254 | 970.459 | 0.75981
128 | 256 | 968.0176 | 0.76414
129 | 258 | 958.252 | 0.76342
130 | 260 | 948.4863 | 0.7627
131 | 262 | 942.3828 | 0.76198
132 | 264 | 931.3965 | 0.75981
133 | 266 | 933.8379 | 0.76198
134 | 268 | 924.0723 | 0.75764
135 | 270 | 913.0859 | 0.75475
136 | 272 | 902.0996 | 0.75331
137 | 274 | 891.1133 | 0.75042
138 | 276 | 880.127 | 0.74536
139 | 278 | 881.3477 | 0.74609
140 | 280 | 871.582 | 0.7432
141 | 282 | 863.0371 | 0.73886
142 | 284 | 854.4922 | 0.73597
143 | 286 | 847.168 | 0.73236
144 | 288 | 847.168 | 0.73236
145 | 290 | 836.1816 | 0.72875
146 | 292 | 826.416 | 0.7237
147 | 294 | 812.9883 | 0.72081
148 | 296 | 804.4434 | 0.71575
149 | 298 | 804.4434 | 0.71503
150 | 300 | 795.8984 | 0.71286
151 | 302 | 782.4707 | 0.70925
152 | 304 | 777.5879 | 0.7042
153 | 306 | 767.8223 | 0.69914
154 | 308 | 766.6016 | 0.69842
155 | 310 | 756.8359 | 0.69553
156 | 312 | 749.5117 | 0.69192
157 | 314 | 734.8633 | 0.68758
158 | 316 | 726.3184 | 0.68253
159 | 318 | 716.5527 | 0.67964
160 | 320 | 717.7734 | 0.67819
161 | 322 | 706.7871 | 0.67386
162 | 324 | 699.4629 | 0.66953
163 | 326 | 689.6973 | 0.66519
164 | 328 | 679.9316 | 0.66158
165 | 330 | 681.1523 | 0.66086
166 | 332 | 670.166 | 0.6558
167 | 334 | 660.4004 | 0.65147
168 | 336 | 648.1934 | 0.64786
169 | 338 | 639.6484 | 0.64136
170 | 340 | 638.4277 | 0.64208
171 | 342 | 632.3242 | 0.63847
172 | 344 | 618.8965 | 0.63341
173 | 346 | 610.3516 | 0.62836
174 | 348 | 600.5859 | 0.62403
175 | 350 | 600.5859 | 0.62258
176 | 352 | 590.8203 | 0.61897
177 | 354 | 584.7168 | 0.61464
178 | 356 | 572.5098 | 0.60886
179 | 358 | 565.1855 | 0.60452
180 | 360 | 555.4199 | 0.60164
181 | 362 | 552.9785 | 0.59947
182 | 364 | 544.4336 | 0.59441
183 | 366 | 532.2266 | 0.58936
184 | 368 | 522.4609 | 0.58502
185 | 370 | 512.6953 | 0.58069
186 | 372 | 513.916 | 0.57925
187 | 374 | 501.709 | 0.57347
188 | 376 | 493.1641 | 0.56986
189 | 378 | 484.6191 | 0.56408
190 | 380 | 473.6328 | 0.55974
191 | 382 | 474.8535 | 0.55902
192 | 384 | 466.3086 | 0.55397
193 | 386 | 457.7637 | 0.54819
194 | 388 | 449.2188 | 0.54313
195 | 390 | 437.0117 | 0.53808
196 | 392 | 435.791 | 0.53808
197 | 394 | 427.2461 | 0.53302
198 | 396 | 416.2598 | 0.52797
199 | 398 | 406.4941 | 0.52147
200 | 400 | 395.5078 | 0.51785
201 | 402 | 390.625 | 0.51135
202 | 404 | 386.9629 | 0.51135
203 | 406 | 374.7559 | 0.50558
204 | 408 | 367.4316 | 0.4998
205 | 410 | 357.666 | 0.49402
206 | 412 | 347.9004 | 0.48896
207 | 414 | 350.3418 | 0.48824
208 | 416 | 339.3555 | 0.48319
209 | 418 | 332.0312 | 0.47741
210 | 420 | 322.2656 | 0.47235
211 | 422 | 310.0586 | 0.46657
212 | 424 | 312.5 | 0.46585
213 | 426 | 300.293 | 0.46007
214 | 428 | 290.5273 | 0.45357
215 | 430 | 280.7617 | 0.45068
216 | 432 | 273.4375 | 0.44274
217 | 434 | 268.5547 | 0.44202
218 | 436 | 258.7891 | 0.43624
219 | 438 | 250.2441 | 0.43118
220 | 440 | 240.4785 | 0.42613
221 | 442 | 233.1543 | 0.41891
222 | 444 | 220.9473 | 0.41385
223 | 446 | 222.168 | 0.41241
224 | 448 | 213.623 | 0.40735
225 | 450 | 203.8574 | 0.40157
226 | 452 | 192.8711 | 0.39507
227 | 454 | 186.7676 | 0.38857
228 | 456 | 185.5469 | 0.38785
229 | 458 | 174.5605 | 0.38207
230 | 460 | 163.5742 | 0.37702
231 | 462 | 155.0293 | 0.36979
232 | 464 | 142.8223 | 0.36329
233 | 466 | 144.043 | 0.36257
234 | 468 | 135.498 | 0.35751
235 | 470 | 125.7324 | 0.35174
236 | 472 | 114.7461 | 0.34596
237 | 474 | 108.6426 | 0.33946
238 | 476 | 107.4219 | 0.33729
239 | 478 | 93.9941 | 0.33079
240 | 480 | 85.4492 | 0.32501
241 | 482 | 79.3457 | 0.31924
242 | 484 | 65.918 | 0.31201
243 | 486 | 59.8145 | 0.30551
244 | 488 | 59.8145 | 0.30407
245 | 490 | 48.8281 | 0.29757
246 | 492 | 39.0625 | 0.29179
247 | 494 | 26.8555 | 0.28457
248 | 496 | 17.0898 | 0.27807
249 | 498 | 18.3105 | 0.27734
250 | 500 | 9.7656 | 0.27157
251 | 502 | -1.2207 | 0.26362
252 | 504 | 1.2207 | 0.26218
253 | 506 | -9.7656 | 0.25568
254 | 508 | -18.3105 | 0.24918
255 | 510 | -29.2969 | 0.24268
256 | 512 | -37.8418 | 0.23545
257 | 514 | -40.2832 | 0.23401
258 | 516 | -47.6074 | 0.22679
259 | 518 | -57.373 | 0.22173
260 | 520 | -68.3594 | 0.21379
261 | 522 | -78.125 | 0.20729
262 | 524 | -76.9043 | 0.2044
263 | 526 | -85.4492 | 0.19862
264 | 528 | -98.877 | 0.19284
265 | 530 | -107.4219 | 0.1849
266 | 532 | -114.7461 | 0.17912
267 | 534 | -118.4082 | 0.17551
268 | 536 | -123.291 | 0.16901
269 | 538 | -136.7188 | 0.16106
270 | 540 | -144.043 | 0.15456
271 | 542 | -152.5879 | 0.14662
272 | 544 | -166.0156 | 0.14012
273 | 546 | -164.7949 | 0.13651
274 | 548 | -173.3398 | 0.13073
275 | 550 | -185.5469 | 0.12278
276 | 552 | -191.6504 | 0.11628
277 | 554 | -202.6367 | 0.10906
278 | 556 | -201.416 | 0.10545
279 | 558 | -211.1816 | 0.098948
280 | 560 | -220.9473 | 0.091004
281 | 562 | -235.5957 | 0.083781
282 | 564 | -242.9199 | 0.077281
283 | 566 | -241.6992 | 0.07367
284 | 568 | -250.2441 | 0.065725
285 | 570 | -260.0098 | 0.059225
286 | 572 | -273.4375 | 0.052002
287 | 574 | -280.7617 | 0.042613
288 | 576 | -281.9824 | 0.039724
289 | 578 | -292.9688 | 0.033224
290 | 580 | -302.7344 | 0.025279
291 | 582 | -307.6172 | 0.018779
292 | 584 | -322.2656 | 0.010112
293 | 586 | -332.0312 | 0.00072225
294 | 588 | -328.3691 | -0.0021668
295 | 590 | -338.1348 | -0.010112
296 | 592 | -350.3418 | -0.018056
297 | 594 | -357.666 | -0.025279
298 | 596 | -369.873 | -0.034668
299 | 598 | -369.873 | -0.036113
300 | 600 | -380.8594 | -0.044057
301 | 602 | -386.9629 | -0.052724
302 | 604 | -399.1699 | -0.062114
303 | 606 | -406.4941 | -0.070058
304 | 608 | -405.2734 | -0.07367
305 | 610 | -415.0391 | -0.080892
306 | 612 | -424.8047 | -0.088115
307 | 614 | -438.2324 | -0.098226
308 | 616 | -447.998 | -0.10689
309 | 618 | -445.5566 | -0.1105
310 | 620 | -455.3223 | -0.11773
311 | 622 | -468.75 | -0.12712
312 | 624 | -474.8535 | -0.13578
313 | 626 | -485.8398 | -0.14445
314 | 628 | -496.8262 | -0.15384
315 | 630 | -496.8262 | -0.15817
316 | 632 | -505.3711 | -0.1654
317 | 634 | -516.3574 | -0.17406
318 | 636 | -522.4609 | -0.18345
319 | 638 | -533.4473 | -0.19429
320 | 640 | -532.2266 | -0.19717
321 | 642 | -541.9922 | -0.20656
322 | 644 | -554.1992 | -0.21379
323 | 646 | -563.9648 | -0.22318
324 | 648 | -573.7305 | -0.23401
325 | 650 | -572.5098 | -0.23834
326 | 652 | -584.7168 | -0.24701
327 | 654 | -589.5996 | -0.25568
328 | 656 | -599.3652 | -0.26507
329 | 658 | -611.5723 | -0.27518
330 | 660 | -612.793 | -0.27951
331 | 662 | -618.8965 | -0.28818
332 | 664 | -633.5449 | -0.29901
333 | 666 | -642.0898 | -0.3084
334 | 668 | -648.1934 | -0.31851
335 | 670 | -659.1797 | -0.3279
336 | 672 | -660.4004 | -0.33368
337 | 674 | -667.7246 | -0.34235
338 | 676 | -678.7109 | -0.35318
339 | 678 | -690.918 | -0.36257
340 | 680 | -700.6836 | -0.37196
341 | 682 | -695.8008 | -0.37846
342 | 684 | -710.4492 | -0.38785
343 | 686 | -718.9941 | -0.39868
344 | 688 | -725.0977 | -0.40735
345 | 690 | -737.3047 | -0.41963
346 | 692 | -739.7461 | -0.42396
347 | 694 | -745.8496 | -0.43552
348 | 696 | -755.6152 | -0.44418
349 | 698 | -769.043 | -0.45502
350 | 700 | -776.3672 | -0.46657
351 | 702 | -775.1465 | -0.47163
352 | 704 | -787.3535 | -0.48391
353 | 706 | -795.8984 | -0.49258
354 | 708 | -803.2227 | -0.50485
355 | 710 | -812.9883 | -0.51569
356 | 712 | -825.1953 | -0.52869
357 | 714 | -823.9746 | -0.53447
358 | 716 | -834.9609 | -0.5453
359 | 718 | -845.9473 | -0.5583
360 | 720 | -855.7129 | -0.56913
361 | 722 | -863.0371 | -0.58213
362 | 724 | -866.6992 | -0.58936
363 | 726 | -872.8027 | -0.59947
364 | 728 | -881.3477 | -0.61175
365 | 730 | -889.8926 | -0.62475
366 | 732 | -903.3203 | -0.63703
367 | 734 | -900.8789 | -0.64497
368 | 736 | -913.0859 | -0.65653
369 | 738 | -922.8516 | -0.66953
370 | 740 | -931.3965 | -0.68253
371 | 742 | -939.9414 | -0.69697
372 | 744 | -942.3828 | -0.70636
373 | 746 | -950.9277 | -0.71792
374 | 748 | -959.4727 | -0.73092
375 | 750 | -970.459 | -0.74464
376 | 752 | -980.2246 | -0.76053
377 | 754 | -968.0176 | -0.7627
378 | 756 | -959.4727 | -0.76342
379 | 758 | -950.9277 | -0.76342
380 | 760 | -942.3828 | -0.7627
381 | 762 | -941.1621 | -0.76414
382 | 764 | -931.3965 | -0.7627
383 | 766 | -922.8516 | -0.75909
384 | 768 | -911.8652 | -0.75764
385 | 770 | -903.3203 | -0.75403
386 | 772 | -903.3203 | -0.75547
387 | 774 | -892.334 | -0.75259
388 | 776 | -881.3477 | -0.7497
389 | 778 | -874.0234 | -0.74536
390 | 780 | -863.0371 | -0.74247
391 | 782 | -863.0371 | -0.74247
392 | 784 | -853.2715 | -0.73814
393 | 786 | -845.9473 | -0.73525
394 | 788 | -834.9609 | -0.73164
395 | 790 | -825.1953 | -0.72803
396 | 792 | -825.1953 | -0.72803
397 | 794 | -815.4297 | -0.72442
398 | 796 | -803.2227 | -0.72008
399 | 798 | -794.6777 | -0.71575
400 | 800 | -783.6914 | -0.71142
401 | 802 | -776.3672 | -0.70781
402 | 804 | -776.3672 | -0.70708
403 | 806 | -767.8223 | -0.70347
404 | 808 | -758.0566 | -0.70131
405 | 810 | -748.291 | -0.69553
406 | 812 | -738.5254 | -0.69119
407 | 814 | -737.3047 | -0.69047
408 | 816 | -725.0977 | -0.68686
409 | 818 | -717.7734 | -0.68325
410 | 820 | -708.0078 | -0.67819
411 | 822 | -699.4629 | -0.67314
412 | 824 | -698.2422 | -0.67386
413 | 826 | -690.918 | -0.6688
414 | 828 | -677.4902 | -0.66519
415 | 830 | -670.166 | -0.66086
416 | 832 | -662.8418 | -0.6558
417 | 834 | -660.4004 | -0.65508
418 | 836 | -648.1934 | -0.65147
419 | 838 | -642.0898 | -0.64641
420 | 840 | -631.1035 | -0.64208
421 | 842 | -620.1172 | -0.63775
422 | 844 | -612.793 | -0.63414
423 | 846 | -612.793 | -0.63269
424 | 848 | -600.5859 | -0.62691
425 | 850 | -590.8203 | -0.6233
426 | 852 | -583.4961 | -0.61969
427 | 854 | -571.2891 | -0.61464
428 | 856 | -573.7305 | -0.61391
429 | 858 | -565.1855 | -0.60886
430 | 860 | -555.4199 | -0.6038
431 | 862 | -541.9922 | -0.59947
432 | 864 | -535.8887 | -0.59514
433 | 866 | -534.668 | -0.59297
434 | 868 | -521.2402 | -0.58791
435 | 870 | -512.6953 | -0.58358
436 | 872 | -505.3711 | -0.57852
437 | 874 | -493.1641 | -0.57347
438 | 876 | -496.8262 | -0.57347
439 | 878 | -485.8398 | -0.56986
440 | 880 | -477.2949 | -0.56408
441 | 882 | -466.3086 | -0.55974
442 | 884 | -457.7637 | -0.55324
443 | 886 | -444.3359 | -0.54819
444 | 888 | -446.7773 | -0.54747
445 | 890 | -435.791 | -0.54313
446 | 892 | -424.8047 | -0.53736
447 | 894 | -417.4805 | -0.53158
448 | 896 | -408.9355 | -0.52724
449 | 898 | -405.2734 | -0.52724
450 | 900 | -397.9492 | -0.52147
451 | 902 | -391.8457 | -0.51569
452 | 904 | -377.1973 | -0.50991
453 | 906 | -368.6523 | -0.50558
454 | 908 | -371.0938 | -0.50341
455 | 910 | -361.3281 | -0.4998
456 | 912 | -347.9004 | -0.49402
457 | 914 | -341.7969 | -0.48896
458 | 916 | -327.1484 | -0.48391
459 | 918 | -329.5898 | -0.48246
460 | 920 | -318.6035 | -0.47741
461 | 922 | -310.0586 | -0.47163
462 | 924 | -299.0723 | -0.46585
463 | 926 | -292.9688 | -0.46152
464 | 928 | -280.7617 | -0.4543
465 | 930 | -279.541 | -0.45357
466 | 932 | -272.2168 | -0.44852
467 | 934 | -260.0098 | -0.44274
468 | 936 | -253.9062 | -0.43696
469 | 938 | -244.1406 | -0.43263
470 | 940 | -245.3613 | -0.43046
471 | 942 | -233.1543 | -0.42396
472 | 944 | -224.6094 | -0.41891
473 | 946 | -211.1816 | -0.41241
474 | 948 | -206.2988 | -0.40735
475 | 950 | -205.0781 | -0.40518
476 | 952 | -192.8711 | -0.40085
477 | 954 | -186.7676 | -0.39507
478 | 956 | -173.3398 | -0.38929
479 | 958 | -162.3535 | -0.38279
480 | 960 | -162.3535 | -0.38063
481 | 962 | -156.25 | -0.37557
482 | 964 | -144.043 | -0.36907
483 | 966 | -136.7188 | -0.36329
484 | 968 | -125.7324 | -0.35751
485 | 970 | -117.1875 | -0.35101
486 | 972 | -118.4082 | -0.34957
487 | 974 | -106.2012 | -0.34451
488 | 976 | -97.6562 | -0.33657
489 | 978 | -87.8906 | -0.33224
490 | 980 | -79.3457 | -0.32574
491 | 982 | -78.125 | -0.32285
492 | 984 | -69.5801 | -0.31707
493 | 986 | -57.373 | -0.30985
494 | 988 | -50.0488 | -0.30551
495 | 990 | -39.0625 | -0.29901
496 | 992 | -35.4004 | -0.29612
497 | 994 | -29.2969 | -0.29107
498 | 996 | -18.3105 | -0.28529
499 | 998 | -8.5449 | -0.27807
500 | 1000 | 1.2207 | -0.27157
501 | 1002 | -3.6621 | -0.27012
Center data before PMax, ±Pr and ±Vc Calc.
PMax (µC/cm2) | 0.75692
Pr (µC/cm2) | 0.2645
-Pr (µC/cm2) | -0.27012
Ec (kV/cm) | 45604.2557
-Ec (kV/cm) | -65450.5522
CMax-Eff (nF) | 0.61293
Offset (µC/cm2) | 0.12206
Vert. (±Pr) Shift (µC/cm2) | -0.0028088
Horiz. Shift (±Ec) | -9923.1482
A (Loop Area - µC/cm2·Volts) | 3.4373
Hysteresis Version: 5.3.0 - Radiant Technologies, Inc., 1999 - 10/02/14