## Hysteresis Task
Hysteresis
Executed Version | 5.3.0
Vision Version | 5.3.1 (R)
Vision Compiled | 2014-09-10
Driver Version | 5.1.14
Windows Version | Windows 7
Processor Information | x86 (AMD or Intel) - 4 Processors
Tester Name | RT66B0914-297
Tester S/N | RT66B0914-297
Internal Amp Type | No Internal Amp
Internal Amp Serial | 0
Execution Count | 1
Excel Date | 9/11/2023 - 18:53:52
Configuration Date | 2023-11-09 17:35
Execution Date | 2023-11-09 18:53
Sample Info.
Sample Name
Lot Name
Wafer Name
Die Row/Column | 0/0
Capacitor ID | 0
Area (cm2) | 0.80032
Thickness (µm) | 1976.667
Mux Adjust | Disabled
Amplifier | High Voltage (HVA)
HVI Channel/Port | 1/1
DRIVE Gain Factor | 1000
DRIVE Voltage Limit | 4000
Tester Info
Tester Name | RT66B0914-297
Tester Serial Number | RT66B0914-297
Return Signal Amp. Level [Index] | 0.0021 [3]
Hysteresis Info
Task Name | Hyst-1
Max. Volts | 1186.0002
Max. Field (kV/cm) | 6
Hysteresis Period (ms) | 1000
Preset Disabled
Profile | Standard Bipolar
Data | Valid Data
Point | Time (ms) | Field (kV/cm) | Measured Polarization (µC/cm2)
1 | 2 | -1.2207 | -0.22715
2 | 4 | 7.3242 | -0.22354
3 | 6 | 18.3105 | -0.2192
4 | 8 | 29.2969 | -0.21704
5 | 10 | 40.2832 | -0.21198
6 | 12 | 48.8281 | -0.20909
7 | 14 | 58.5938 | -0.20404
8 | 16 | 64.6973 | -0.20115
9 | 18 | 78.125 | -0.19537
10 | 20 | 89.1113 | -0.19176
11 | 22 | 96.4355 | -0.18598
12 | 24 | 104.9805 | -0.18092
13 | 26 | 117.1875 | -0.17659
14 | 28 | 123.291 | -0.17081
15 | 30 | 134.2773 | -0.16576
16 | 32 | 142.8223 | -0.15926
17 | 34 | 155.0293 | -0.15276
18 | 36 | 163.5742 | -0.14698
19 | 38 | 164.7949 | -0.14626
20 | 40 | 174.5605 | -0.14048
21 | 42 | 183.1055 | -0.1347
22 | 44 | 196.5332 | -0.12748
23 | 46 | 200.1953 | -0.1217
24 | 48 | 213.623 | -0.11448
25 | 50 | 225.8301 | -0.10798
26 | 52 | 231.9336 | -0.10075
27 | 54 | 242.9199 | -0.093532
28 | 56 | 252.6855 | -0.087031
29 | 58 | 258.7891 | -0.079087
30 | 60 | 272.2168 | -0.071142
31 | 62 | 283.2031 | -0.063197
32 | 64 | 290.5273 | -0.055974
33 | 66 | 300.293 | -0.048752
34 | 68 | 310.0586 | -0.040085
35 | 70 | 318.6035 | -0.031418
36 | 72 | 328.3691 | -0.023473
37 | 74 | 338.1348 | -0.016251
38 | 76 | 349.1211 | -0.0068614
39 | 78 | 360.1074 | 0.00036113
40 | 80 | 366.2109 | 0.0090281
41 | 82 | 379.6387 | 0.016251
42 | 84 | 390.625 | 0.026362
43 | 86 | 396.7285 | 0.034307
44 | 88 | 407.7148 | 0.043696
45 | 90 | 418.7012 | 0.053085
46 | 92 | 424.8047 | 0.06103
47 | 94 | 435.791 | 0.07042
48 | 96 | 445.5566 | 0.079809
49 | 98 | 456.543 | 0.087754
50 | 100 | 465.0879 | 0.09931
51 | 102 | 476.0742 | 0.10725
52 | 104 | 483.3984 | 0.11737
53 | 106 | 491.9434 | 0.12531
54 | 108 | 493.1641 | 0.13037
55 | 110 | 501.709 | 0.13976
56 | 112 | 516.3574 | 0.14698
57 | 114 | 526.123 | 0.15637
58 | 116 | 532.2266 | 0.16648
59 | 118 | 541.9922 | 0.17515
60 | 120 | 552.9785 | 0.18598
61 | 122 | 561.5234 | 0.19465
62 | 124 | 574.9512 | 0.20548
63 | 126 | 581.0547 | 0.21487
64 | 128 | 590.8203 | 0.22498
65 | 130 | 601.8066 | 0.23437
66 | 132 | 610.3516 | 0.24593
67 | 134 | 621.3379 | 0.25676
68 | 136 | 629.8828 | 0.26615
69 | 138 | 638.4277 | 0.27771
70 | 140 | 650.6348 | 0.28854
71 | 142 | 657.959 | 0.29937
72 | 144 | 671.3867 | 0.30948
73 | 146 | 681.1523 | 0.32032
74 | 148 | 688.4766 | 0.3326
75 | 150 | 700.6836 | 0.34271
76 | 152 | 706.7871 | 0.35426
77 | 154 | 718.9941 | 0.36654
78 | 156 | 728.7598 | 0.37738
79 | 158 | 737.3047 | 0.38821
80 | 160 | 748.291 | 0.40049
81 | 162 | 755.6152 | 0.41204
82 | 164 | 766.6016 | 0.4236
83 | 166 | 777.5879 | 0.4366
84 | 168 | 786.1328 | 0.44816
85 | 170 | 797.1191 | 0.46116
86 | 172 | 804.4434 | 0.47127
87 | 174 | 812.9883 | 0.48427
88 | 176 | 826.416 | 0.49727
89 | 178 | 826.416 | 0.50377
90 | 180 | 834.9609 | 0.51533
91 | 182 | 843.5059 | 0.52616
92 | 184 | 850.8301 | 0.53916
93 | 186 | 864.2578 | 0.54999
94 | 188 | 875.2441 | 0.56372
95 | 190 | 883.7891 | 0.57527
96 | 192 | 891.1133 | 0.58972
97 | 194 | 900.8789 | 0.60127
98 | 196 | 911.8652 | 0.61427
99 | 198 | 924.0723 | 0.628
100 | 200 | 932.6172 | 0.64461
101 | 202 | 941.1621 | 0.65617
102 | 204 | 949.707 | 0.67133
103 | 206 | 960.6934 | 0.68578
104 | 208 | 972.9004 | 0.6995
105 | 210 | 980.2246 | 0.71322
106 | 212 | 988.7695 | 0.72911
107 | 214 | 996.0938 | 0.74356
108 | 216 | 1009.5215 | 0.75945
109 | 218 | 1020.5078 | 0.77534
110 | 220 | 1029.0527 | 0.79195
111 | 222 | 1036.377 | 0.80639
112 | 224 | 1046.1426 | 0.82301
113 | 226 | 1059.5703 | 0.83962
114 | 228 | 1068.1152 | 0.85695
115 | 230 | 1079.1016 | 0.87284
116 | 232 | 1085.2051 | 0.89017
117 | 234 | 1098.6328 | 0.90823
118 | 236 | 1107.1777 | 0.92701
119 | 238 | 1114.502 | 0.94507
120 | 240 | 1126.709 | 0.96384
121 | 242 | 1134.0332 | 0.98335
122 | 244 | 1146.2402 | 1.0007
123 | 246 | 1154.7852 | 1.0202
124 | 248 | 1160.8887 | 1.0404
125 | 250 | 1163.3301 | 1.0541
126 | 252 | 1175.5371 | 1.0715
127 | 254 | 1163.3301 | 1.078
128 | 256 | 1163.3301 | 1.0866
129 | 258 | 1156.0059 | 1.0873
130 | 260 | 1145.0195 | 1.0902
131 | 262 | 1135.2539 | 1.0902
132 | 264 | 1123.0469 | 1.0895
133 | 266 | 1115.7227 | 1.0873
134 | 268 | 1107.1777 | 1.0859
135 | 270 | 1098.6328 | 1.0837
136 | 272 | 1086.4258 | 1.0816
137 | 274 | 1079.1016 | 1.078
138 | 276 | 1065.6738 | 1.0751
139 | 278 | 1054.6875 | 1.0715
140 | 280 | 1044.9219 | 1.0678
141 | 282 | 1041.2598 | 1.065
142 | 284 | 1026.6113 | 1.0606
143 | 286 | 1020.5078 | 1.0563
144 | 288 | 1010.7422 | 1.0527
145 | 290 | 1000.9766 | 1.0498
146 | 292 | 987.5488 | 1.0462
147 | 294 | 981.4453 | 1.0411
148 | 296 | 969.2383 | 1.0375
149 | 298 | 959.4727 | 1.0339
150 | 300 | 949.707 | 1.0288
151 | 302 | 942.3828 | 1.0245
152 | 304 | 930.1758 | 1.0209
153 | 306 | 920.4102 | 1.0166
154 | 308 | 914.3066 | 1.0122
155 | 310 | 902.0996 | 1.0079
156 | 312 | 891.1133 | 1.0036
157 | 314 | 885.0098 | 0.99923
158 | 316 | 874.0234 | 0.99418
159 | 318 | 863.0371 | 0.98985
160 | 320 | 853.2715 | 0.98623
161 | 322 | 845.9473 | 0.9819
162 | 324 | 833.7402 | 0.97612
163 | 326 | 822.7539 | 0.97107
164 | 328 | 826.416 | 0.97107
165 | 330 | 815.4297 | 0.96673
166 | 332 | 804.4434 | 0.9624
167 | 334 | 795.8984 | 0.95807
168 | 336 | 788.5742 | 0.95229
169 | 338 | 776.3672 | 0.94795
170 | 340 | 766.6016 | 0.9429
171 | 342 | 756.8359 | 0.93857
172 | 344 | 748.291 | 0.93351
173 | 346 | 734.8633 | 0.92918
174 | 348 | 725.0977 | 0.9234
175 | 350 | 715.332 | 0.91979
176 | 352 | 709.2285 | 0.91401
177 | 354 | 697.0215 | 0.90895
178 | 356 | 688.4766 | 0.90318
179 | 358 | 681.1523 | 0.8974
180 | 360 | 668.9453 | 0.89234
181 | 362 | 659.1797 | 0.88729
182 | 364 | 649.4141 | 0.88295
183 | 366 | 642.0898 | 0.87717
184 | 368 | 629.8828 | 0.87284
185 | 370 | 621.3379 | 0.86779
186 | 372 | 611.5723 | 0.86056
187 | 374 | 604.248 | 0.85623
188 | 376 | 589.5996 | 0.84973
189 | 378 | 581.0547 | 0.8454
190 | 380 | 570.0684 | 0.83962
191 | 382 | 565.1855 | 0.83456
192 | 384 | 550.5371 | 0.82878
193 | 386 | 541.9922 | 0.82301
194 | 388 | 534.668 | 0.81651
195 | 390 | 523.6816 | 0.81145
196 | 392 | 512.6953 | 0.80495
197 | 394 | 504.1504 | 0.80062
198 | 396 | 498.0469 | 0.79339
199 | 398 | 494.3848 | 0.79339
200 | 400 | 487.0605 | 0.78834
201 | 402 | 473.6328 | 0.78328
202 | 404 | 466.3086 | 0.77678
203 | 406 | 456.543 | 0.771
204 | 408 | 443.1152 | 0.7645
205 | 410 | 437.0117 | 0.758
206 | 412 | 428.4668 | 0.75295
207 | 414 | 417.4805 | 0.74789
208 | 416 | 405.2734 | 0.74067
209 | 418 | 397.9492 | 0.73561
210 | 420 | 386.9629 | 0.72911
211 | 422 | 379.6387 | 0.72045
212 | 424 | 367.4316 | 0.71683
213 | 426 | 357.666 | 0.71033
214 | 428 | 351.5625 | 0.70383
215 | 430 | 339.3555 | 0.69661
216 | 432 | 328.3691 | 0.69011
217 | 434 | 318.6035 | 0.68506
218 | 436 | 312.5 | 0.67856
219 | 438 | 302.7344 | 0.67133
220 | 440 | 294.1895 | 0.66483
221 | 442 | 279.541 | 0.65761
222 | 444 | 272.2168 | 0.65328
223 | 446 | 262.4512 | 0.64461
224 | 448 | 250.2441 | 0.63811
225 | 450 | 241.6992 | 0.63161
226 | 452 | 235.5957 | 0.62583
227 | 454 | 222.168 | 0.61716
228 | 456 | 211.1816 | 0.61066
229 | 458 | 202.6367 | 0.60416
230 | 460 | 192.8711 | 0.59766
231 | 462 | 184.3262 | 0.58972
232 | 464 | 172.1191 | 0.58394
233 | 466 | 167.2363 | 0.57672
234 | 468 | 167.2363 | 0.57383
235 | 470 | 157.4707 | 0.56805
236 | 472 | 144.043 | 0.56011
237 | 474 | 137.9395 | 0.55288
238 | 476 | 125.7324 | 0.54711
239 | 478 | 114.7461 | 0.53988
240 | 480 | 104.9805 | 0.53194
241 | 482 | 98.877 | 0.52472
242 | 484 | 85.4492 | 0.51677
243 | 486 | 78.125 | 0.51027
244 | 488 | 69.5801 | 0.50305
245 | 490 | 58.5938 | 0.4951
246 | 492 | 46.3867 | 0.4886
247 | 494 | 41.5039 | 0.47994
248 | 496 | 28.0762 | 0.47199
249 | 498 | 17.0898 | 0.46477
250 | 500 | 7.3242 | 0.45682
251 | 502 | 1.2207 | 0.44816
252 | 504 | -2.4414 | 0.44455
253 | 506 | -9.7656 | 0.43732
254 | 508 | -17.0898 | 0.43082
255 | 510 | -28.0762 | 0.42288
256 | 512 | -41.5039 | 0.41493
257 | 514 | -47.6074 | 0.40771
258 | 516 | -57.373 | 0.3976
259 | 518 | -68.3594 | 0.39038
260 | 520 | -75.6836 | 0.38315
261 | 522 | -87.8906 | 0.37449
262 | 524 | -95.2148 | 0.36654
263 | 526 | -108.6426 | 0.35715
264 | 528 | -118.4082 | 0.34849
265 | 530 | -129.3945 | 0.33982
266 | 532 | -135.498 | 0.33115
267 | 534 | -147.7051 | 0.32249
268 | 536 | -153.8086 | 0.31382
269 | 538 | -162.3535 | 0.30515
270 | 540 | -174.5605 | 0.29648
271 | 542 | -185.5469 | 0.28782
272 | 544 | -194.0918 | 0.27843
273 | 546 | -202.6367 | 0.26976
274 | 548 | -214.8438 | 0.26109
275 | 550 | -222.168 | 0.2517
276 | 552 | -231.9336 | 0.24304
277 | 554 | -240.4785 | 0.23365
278 | 556 | -253.9062 | 0.22426
279 | 558 | -263.6719 | 0.21415
280 | 560 | -273.4375 | 0.20404
281 | 562 | -279.541 | 0.19392
282 | 564 | -292.9688 | 0.18598
283 | 566 | -301.5137 | 0.17587
284 | 568 | -308.8379 | 0.16648
285 | 570 | -318.6035 | 0.15565
286 | 572 | -332.0312 | 0.14553
287 | 574 | -329.5898 | 0.1412
288 | 576 | -339.3555 | 0.13253
289 | 578 | -351.5625 | 0.12387
290 | 580 | -358.8867 | 0.11448
291 | 582 | -368.6523 | 0.10509
292 | 584 | -377.1973 | 0.094976
293 | 586 | -390.625 | 0.084142
294 | 588 | -399.1699 | 0.074031
295 | 590 | -408.9355 | 0.064641
296 | 592 | -417.4805 | 0.053085
297 | 594 | -428.4668 | 0.042252
298 | 596 | -434.5703 | 0.03214
299 | 598 | -444.3359 | 0.022029
300 | 600 | -455.3223 | 0.012639
301 | 602 | -467.5293 | 0.00036113
302 | 604 | -474.8535 | -0.010473
303 | 606 | -485.8398 | -0.021306
304 | 608 | -498.0469 | -0.032862
305 | 610 | -506.5918 | -0.042974
306 | 612 | -511.4746 | -0.05453
307 | 614 | -524.9023 | -0.066808
308 | 616 | -534.668 | -0.07692
309 | 618 | -540.7715 | -0.087754
310 | 620 | -551.7578 | -0.10075
311 | 622 | -563.9648 | -0.11159
312 | 624 | -572.5098 | -0.12314
313 | 626 | -582.2754 | -0.13542
314 | 628 | -593.2617 | -0.14842
315 | 630 | -600.5859 | -0.15926
316 | 632 | -610.3516 | -0.17009
317 | 634 | -620.1172 | -0.18381
318 | 636 | -632.3242 | -0.19609
319 | 638 | -640.8691 | -0.20837
320 | 640 | -653.0762 | -0.22065
321 | 642 | -657.959 | -0.23293
322 | 644 | -662.8418 | -0.24015
323 | 646 | -667.7246 | -0.25098
324 | 648 | -676.2695 | -0.26182
325 | 650 | -687.2559 | -0.27482
326 | 652 | -700.6836 | -0.28709
327 | 654 | -708.0078 | -0.3001
328 | 656 | -716.5527 | -0.31237
329 | 658 | -729.9805 | -0.32393
330 | 660 | -734.8633 | -0.33765
331 | 662 | -747.0703 | -0.35065
332 | 664 | -754.3945 | -0.36438
333 | 666 | -769.043 | -0.37738
334 | 668 | -776.3672 | -0.3911
335 | 670 | -787.3535 | -0.40482
336 | 672 | -793.457 | -0.41854
337 | 674 | -806.8848 | -0.43227
338 | 676 | -816.6504 | -0.44527
339 | 678 | -822.7539 | -0.46044
340 | 680 | -833.7402 | -0.47488
341 | 682 | -844.7266 | -0.4886
342 | 684 | -855.7129 | -0.50233
343 | 686 | -861.8164 | -0.51822
344 | 688 | -874.0234 | -0.53122
345 | 690 | -881.3477 | -0.54711
346 | 692 | -892.334 | -0.56083
347 | 694 | -900.8789 | -0.57744
348 | 696 | -914.3066 | -0.59116
349 | 698 | -921.6309 | -0.60777
350 | 700 | -932.6172 | -0.62222
351 | 702 | -939.9414 | -0.63955
352 | 704 | -952.1484 | -0.65472
353 | 706 | -959.4727 | -0.67061
354 | 708 | -968.0176 | -0.6865
355 | 710 | -979.0039 | -0.70239
356 | 712 | -989.9902 | -0.71972
357 | 714 | -988.7695 | -0.72984
358 | 716 | -998.5352 | -0.74428
359 | 718 | -1010.7422 | -0.75873
360 | 720 | -1019.2871 | -0.77534
361 | 722 | -1026.6113 | -0.79123
362 | 724 | -1037.5977 | -0.80784
363 | 726 | -1049.8047 | -0.82589
364 | 728 | -1057.1289 | -0.84323
365 | 730 | -1069.3359 | -0.86056
366 | 732 | -1077.8809 | -0.87862
367 | 734 | -1090.0879 | -0.89595
368 | 736 | -1094.9707 | -0.91545
369 | 738 | -1104.7363 | -0.93423
370 | 740 | -1113.2812 | -0.95229
371 | 742 | -1126.709 | -0.97251
372 | 744 | -1134.0332 | -0.99057
373 | 746 | -1145.0195 | -1.0115
374 | 748 | -1157.2266 | -1.0317
375 | 750 | -1165.7715 | -1.0534
376 | 752 | -1173.0957 | -1.0736
377 | 754 | -1164.5508 | -1.0816
378 | 756 | -1157.2266 | -1.0852
379 | 758 | -1145.0195 | -1.0881
380 | 760 | -1137.6953 | -1.0888
381 | 762 | -1125.4883 | -1.0902
382 | 764 | -1118.1641 | -1.0881
383 | 766 | -1105.957 | -1.0859
384 | 768 | -1094.9707 | -1.0837
385 | 770 | -1085.2051 | -1.0816
386 | 772 | -1079.1016 | -1.0794
387 | 774 | -1068.1152 | -1.0758
388 | 776 | -1055.9082 | -1.0743
389 | 778 | -1047.3633 | -1.0707
390 | 780 | -1036.377 | -1.0671
391 | 782 | -1029.0527 | -1.0635
392 | 784 | -1016.8457 | -1.0599
393 | 786 | -1010.7422 | -1.0563
394 | 788 | -1000.9766 | -1.0534
395 | 790 | -989.9902 | -1.0483
396 | 792 | -988.7695 | -1.0476
397 | 794 | -981.4453 | -1.0455
398 | 796 | -969.2383 | -1.0404
399 | 798 | -958.252 | -1.0368
400 | 800 | -949.707 | -1.0325
401 | 802 | -943.6035 | -1.0288
402 | 804 | -932.6172 | -1.0245
403 | 806 | -922.8516 | -1.0202
404 | 808 | -913.0859 | -1.0151
405 | 810 | -904.541 | -1.0122
406 | 812 | -891.1133 | -1.0072
407 | 814 | -883.7891 | -1.0021
408 | 816 | -874.0234 | -0.99851
409 | 818 | -861.8164 | -0.99418
410 | 820 | -853.2715 | -0.9884
411 | 822 | -845.9473 | -0.98479
412 | 824 | -834.9609 | -0.9819
413 | 826 | -823.9746 | -0.9754
414 | 828 | -816.6504 | -0.97107
415 | 830 | -806.8848 | -0.96673
416 | 832 | -793.457 | -0.96023
417 | 834 | -787.3535 | -0.95734
418 | 836 | -776.3672 | -0.95229
419 | 838 | -764.1602 | -0.94579
420 | 840 | -755.6152 | -0.9429
421 | 842 | -750.7324 | -0.93784
422 | 844 | -737.3047 | -0.93207
423 | 846 | -727.5391 | -0.92701
424 | 848 | -720.2148 | -0.92268
425 | 850 | -710.4492 | -0.91762
426 | 852 | -697.0215 | -0.91256
427 | 854 | -689.6973 | -0.90823
428 | 856 | -679.9316 | -0.90173
429 | 858 | -667.7246 | -0.8974
430 | 860 | -657.959 | -0.89234
431 | 862 | -661.6211 | -0.89162
432 | 864 | -650.6348 | -0.88656
433 | 866 | -639.6484 | -0.88223
434 | 868 | -632.3242 | -0.87573
435 | 870 | -622.5586 | -0.87067
436 | 872 | -609.1309 | -0.8649
437 | 874 | -603.0273 | -0.8584
438 | 876 | -592.041 | -0.85478
439 | 878 | -581.0547 | -0.84973
440 | 880 | -572.5098 | -0.84395
441 | 882 | -565.1855 | -0.83962
442 | 884 | -552.9785 | -0.83312
443 | 886 | -543.2129 | -0.82734
444 | 888 | -535.8887 | -0.82084
445 | 890 | -524.9023 | -0.81506
446 | 892 | -513.916 | -0.81073
447 | 894 | -506.5918 | -0.80495
448 | 896 | -494.3848 | -0.79773
449 | 898 | -482.1777 | -0.79195
450 | 900 | -473.6328 | -0.78762
451 | 902 | -467.5293 | -0.78184
452 | 904 | -456.543 | -0.77534
453 | 906 | -446.7773 | -0.76956
454 | 908 | -439.4531 | -0.7645
455 | 910 | -428.4668 | -0.758
456 | 912 | -413.8184 | -0.75222
457 | 914 | -410.1562 | -0.74572
458 | 916 | -396.7285 | -0.73995
459 | 918 | -386.9629 | -0.73345
460 | 920 | -377.1973 | -0.72695
461 | 922 | -371.0938 | -0.72117
462 | 924 | -358.8867 | -0.71539
463 | 926 | -350.3418 | -0.70961
464 | 928 | -341.7969 | -0.70239
465 | 930 | -332.0312 | -0.69661
466 | 932 | -328.3691 | -0.69372
467 | 934 | -322.2656 | -0.68794
468 | 936 | -310.0586 | -0.68361
469 | 938 | -299.0723 | -0.67639
470 | 940 | -290.5273 | -0.67061
471 | 942 | -283.2031 | -0.66267
472 | 944 | -273.4375 | -0.65689
473 | 946 | -261.2305 | -0.64967
474 | 948 | -252.6855 | -0.64244
475 | 950 | -240.4785 | -0.63739
476 | 952 | -231.9336 | -0.63016
477 | 954 | -222.168 | -0.62439
478 | 956 | -214.8438 | -0.61644
479 | 958 | -203.8574 | -0.61066
480 | 960 | -196.5332 | -0.60272
481 | 962 | -183.1055 | -0.59622
482 | 964 | -177.002 | -0.589
483 | 966 | -166.0156 | -0.58177
484 | 968 | -153.8086 | -0.57455
485 | 970 | -146.4844 | -0.56733
486 | 972 | -136.7188 | -0.56011
487 | 974 | -126.9531 | -0.55288
488 | 976 | -114.7461 | -0.54638
489 | 978 | -107.4219 | -0.53772
490 | 980 | -96.4355 | -0.53049
491 | 982 | -87.8906 | -0.52399
492 | 984 | -76.9043 | -0.51677
493 | 986 | -69.5801 | -0.5081
494 | 988 | -59.8145 | -0.5016
495 | 990 | -50.0488 | -0.49438
496 | 992 | -36.6211 | -0.48644
497 | 994 | -31.7383 | -0.47849
498 | 996 | -18.3105 | -0.47055
499 | 998 | -6.1035 | -0.46332
500 | 1000 | 0 | -0.45538
501 | 1002 | -1.2207 | -0.45105
Center data before PMax, ±Pr and ±Vc Calc.
PMax (µC/cm2) | 1.0715
Pr (µC/cm2) | 0.44695
-Pr (µC/cm2) | -0.45105
Ec (kV/cm) | 71072.6642
-Ec (kV/cm) | -92463.2317
CMax-Eff (nF) | 0.72303
Offset (µC/cm2) | 0.22715
Vert. (±Pr) Shift (µC/cm2) | -0.0020464
Horiz. Shift (±Ec) | -10695.2838
A (Loop Area - µC/cm2·Volts) | 7.0135
Hysteresis Version: 5.3.0 - Radiant Technologies, Inc., 1999 - 10/02/14