## Hysteresis Task
Hysteresis
Executed Version | 5.3.0
Vision Version | 5.3.1 (R)
Vision Compiled | 2014-09-10
Driver Version | 5.1.14
Windows Version | Windows 7
Processor Information | x86 (AMD or Intel) - 4 Processors
Tester Name | RT66B0914-297
Tester S/N | RT66B0914-297
Internal Amp Type | No Internal Amp
Internal Amp Serial | 0
Execution Count | 1
Excel Date | 9/11/2023 - 18:54:34
Configuration Date | 2023-11-09 17:35
Execution Date | 2023-11-09 18:54
Sample Info.
Sample Name
Lot Name
Wafer Name
Die Row/Column | 0/0
Capacitor ID | 0
Area (cm2) | 0.80032
Thickness (µm) | 1976.667
Mux Adjust | Disabled
Amplifier | High Voltage (HVA)
HVI Channel/Port | 1/1
DRIVE Gain Factor | 1000
DRIVE Voltage Limit | 4000
Tester Info
Tester Name | RT66B0914-297
Tester Serial Number | RT66B0914-297
Return Signal Amp. Level [Index] | 0.0021 [3]
Hysteresis Info
Task Name | Hyst-1
Max. Volts | 1383.6669
Max. Field (kV/cm) | 7
Hysteresis Period (ms) | 1000
Preset Disabled
Profile | Standard Bipolar
Data | Valid Data
Point | Time (ms) | Field (kV/cm) | Measured Polarization (µC/cm2)
1 | 2 | 0 | -0.37954
2 | 4 | 8.5449 | -0.37593
3 | 6 | 20.752 | -0.37232
4 | 8 | 26.8555 | -0.36943
5 | 10 | 46.3867 | -0.36076
6 | 12 | 57.373 | -0.35715
7 | 14 | 69.5801 | -0.35282
8 | 16 | 74.4629 | -0.34849
9 | 18 | 89.1113 | -0.34271
10 | 20 | 97.6562 | -0.33837
11 | 22 | 104.9805 | -0.3326
12 | 24 | 117.1875 | -0.32826
13 | 26 | 135.498 | -0.31815
14 | 28 | 142.8223 | -0.31237
15 | 30 | 155.0293 | -0.30515
16 | 32 | 164.7949 | -0.29865
17 | 34 | 175.7812 | -0.29215
18 | 36 | 185.5469 | -0.28565
19 | 38 | 195.3125 | -0.27698
20 | 40 | 209.9609 | -0.26615
21 | 42 | 222.168 | -0.25748
22 | 44 | 233.1543 | -0.25026
23 | 46 | 241.6992 | -0.24159
24 | 48 | 253.9062 | -0.23293
25 | 50 | 261.2305 | -0.22498
26 | 52 | 273.4375 | -0.21631
27 | 54 | 281.9824 | -0.20765
28 | 56 | 299.0723 | -0.19465
29 | 58 | 308.8379 | -0.18381
30 | 60 | 321.0449 | -0.1737
31 | 62 | 328.3691 | -0.16503
32 | 64 | 339.3555 | -0.15565
33 | 66 | 351.5625 | -0.14553
34 | 68 | 358.8867 | -0.13614
35 | 70 | 380.8594 | -0.12098
36 | 72 | 385.7422 | -0.10942
37 | 74 | 395.5078 | -0.09931
38 | 76 | 407.7148 | -0.088476
39 | 78 | 419.9219 | -0.077642
40 | 80 | 426.0254 | -0.067531
41 | 82 | 437.0117 | -0.057419
42 | 84 | 444.3359 | -0.045141
43 | 86 | 463.8672 | -0.029251
44 | 88 | 473.6328 | -0.016973
45 | 90 | 482.1777 | -0.0061391
46 | 92 | 496.8262 | 0.0054169
47 | 94 | 504.1504 | 0.016251
48 | 96 | 511.4746 | 0.027807
49 | 98 | 522.4609 | 0.040085
50 | 100 | 541.9922 | 0.057419
51 | 102 | 551.7578 | 0.068975
52 | 104 | 563.9648 | 0.082698
53 | 106 | 573.7305 | 0.094976
54 | 108 | 581.0547 | 0.10653
55 | 110 | 594.4824 | 0.11881
56 | 112 | 599.3652 | 0.13037
57 | 114 | 611.5723 | 0.14192
58 | 116 | 631.1035 | 0.1607
59 | 118 | 642.0898 | 0.17442
60 | 120 | 650.6348 | 0.18887
61 | 122 | 660.4004 | 0.20115
62 | 124 | 666.5039 | 0.21487
63 | 126 | 678.7109 | 0.22931
64 | 128 | 689.6973 | 0.24087
65 | 130 | 705.5664 | 0.26109
66 | 132 | 720.2148 | 0.27698
67 | 134 | 727.5391 | 0.28926
68 | 136 | 734.8633 | 0.30443
69 | 138 | 745.8496 | 0.31815
70 | 140 | 755.6152 | 0.33115
71 | 142 | 765.3809 | 0.34488
72 | 144 | 777.5879 | 0.36004
73 | 146 | 794.6777 | 0.38027
74 | 148 | 803.2227 | 0.39615
75 | 150 | 816.6504 | 0.41132
76 | 152 | 822.7539 | 0.42649
77 | 154 | 836.1816 | 0.44093
78 | 156 | 844.7266 | 0.4561
79 | 158 | 853.2715 | 0.47127
80 | 160 | 875.2441 | 0.49366
81 | 162 | 881.3477 | 0.50883
82 | 164 | 891.1133 | 0.52616
83 | 166 | 903.3203 | 0.54205
84 | 168 | 914.3066 | 0.55794
85 | 170 | 921.6309 | 0.57527
86 | 172 | 930.1758 | 0.58972
87 | 174 | 939.9414 | 0.60633
88 | 176 | 960.6934 | 0.62872
89 | 178 | 970.459 | 0.64678
90 | 180 | 977.7832 | 0.66483
91 | 182 | 992.4316 | 0.68144
92 | 184 | 1000.9766 | 0.69878
93 | 186 | 1007.0801 | 0.71611
94 | 188 | 1019.2871 | 0.73345
95 | 190 | 1035.1562 | 0.758
96 | 192 | 1048.584 | 0.7775
97 | 194 | 1057.1289 | 0.79556
98 | 196 | 1064.4531 | 0.81434
99 | 198 | 1075.4395 | 0.83312
100 | 200 | 1085.2051 | 0.8519
101 | 202 | 1097.4121 | 0.87067
102 | 204 | 1109.6191 | 0.88873
103 | 206 | 1124.2676 | 0.91545
104 | 208 | 1134.0332 | 0.9364
105 | 210 | 1145.0195 | 0.95807
106 | 212 | 1152.3438 | 0.97829
107 | 214 | 1165.7715 | 0.99851
108 | 216 | 1174.3164 | 1.0187
109 | 218 | 1182.8613 | 1.039
110 | 220 | 1204.834 | 1.0686
111 | 222 | 1210.9375 | 1.091
112 | 224 | 1220.7031 | 1.1141
113 | 226 | 1234.1309 | 1.1365
114 | 228 | 1242.6758 | 1.161
115 | 230 | 1252.4414 | 1.1827
116 | 232 | 1260.9863 | 1.2065
117 | 234 | 1269.5312 | 1.2304
118 | 236 | 1291.5039 | 1.2614
119 | 238 | 1301.2695 | 1.2889
120 | 240 | 1309.8145 | 1.3141
121 | 242 | 1322.0215 | 1.3423
122 | 244 | 1330.5664 | 1.3683
123 | 246 | 1336.6699 | 1.3943
124 | 248 | 1347.6562 | 1.421
125 | 250 | 1365.9668 | 1.4571
126 | 252 | 1379.3945 | 1.4868
127 | 254 | 1369.6289 | 1.5019
128 | 256 | 1347.6562 | 1.5048
129 | 258 | 1337.8906 | 1.5099
130 | 260 | 1330.5664 | 1.5142
131 | 262 | 1318.3594 | 1.5149
132 | 264 | 1311.0352 | 1.5156
133 | 266 | 1300.0488 | 1.5156
134 | 268 | 1286.6211 | 1.5149
135 | 270 | 1271.9727 | 1.5084
136 | 272 | 1262.207 | 1.5063
137 | 274 | 1253.6621 | 1.5041
138 | 276 | 1241.4551 | 1.5012
139 | 278 | 1230.4688 | 1.4969
140 | 280 | 1223.1445 | 1.494
141 | 282 | 1210.9375 | 1.4911
142 | 284 | 1204.834 | 1.4882
143 | 286 | 1182.8613 | 1.4795
144 | 288 | 1171.875 | 1.4766
145 | 290 | 1164.5508 | 1.4723
146 | 292 | 1154.7852 | 1.4694
147 | 294 | 1146.2402 | 1.4636
148 | 296 | 1134.0332 | 1.4608
149 | 298 | 1123.0469 | 1.4557
150 | 300 | 1104.7363 | 1.4478
151 | 302 | 1097.4121 | 1.4434
152 | 304 | 1088.8672 | 1.4384
153 | 306 | 1075.4395 | 1.4348
154 | 308 | 1066.8945 | 1.4304
155 | 310 | 1055.9082 | 1.4254
156 | 312 | 1048.584 | 1.4203
157 | 314 | 1037.5977 | 1.416
158 | 316 | 1018.0664 | 1.4073
159 | 318 | 1010.7422 | 1.403
160 | 320 | 997.3145 | 1.3979
161 | 322 | 991.2109 | 1.3921
162 | 324 | 977.7832 | 1.3885
163 | 326 | 971.6797 | 1.3835
164 | 328 | 963.1348 | 1.3784
165 | 330 | 941.1621 | 1.3705
166 | 332 | 930.1758 | 1.3647
167 | 334 | 919.1895 | 1.3582
168 | 336 | 914.3066 | 1.3546
169 | 338 | 904.541 | 1.3488
170 | 340 | 894.7754 | 1.3445
171 | 342 | 881.3477 | 1.3387
172 | 344 | 871.582 | 1.3336
173 | 346 | 854.4922 | 1.3242
174 | 348 | 843.5059 | 1.3185
175 | 350 | 836.1816 | 1.3127
176 | 352 | 822.7539 | 1.3084
177 | 354 | 814.209 | 1.3026
178 | 356 | 805.6641 | 1.2968
179 | 358 | 794.6777 | 1.2903
180 | 360 | 777.5879 | 1.2809
181 | 362 | 765.3809 | 1.2759
182 | 364 | 756.8359 | 1.2708
183 | 366 | 745.8496 | 1.2643
184 | 368 | 736.084 | 1.2585
185 | 370 | 729.9805 | 1.2527
186 | 372 | 716.5527 | 1.247
187 | 374 | 710.4492 | 1.2405
188 | 376 | 687.2559 | 1.2311
189 | 378 | 677.4902 | 1.2231
190 | 380 | 671.3867 | 1.2181
191 | 382 | 657.959 | 1.213
192 | 384 | 651.8555 | 1.2065
193 | 386 | 638.4277 | 1.2
194 | 388 | 628.6621 | 1.1928
195 | 390 | 610.3516 | 1.182
196 | 392 | 601.8066 | 1.1747
197 | 394 | 593.2617 | 1.169
198 | 396 | 579.834 | 1.1632
199 | 398 | 571.2891 | 1.1567
200 | 400 | 562.7441 | 1.1502
201 | 402 | 552.9785 | 1.1444
202 | 404 | 545.6543 | 1.1386
203 | 406 | 522.4609 | 1.1271
204 | 408 | 512.6953 | 1.1206
205 | 410 | 504.1504 | 1.1126
206 | 412 | 496.8262 | 1.1061
207 | 414 | 487.0605 | 1.0996
208 | 416 | 472.4121 | 1.0924
209 | 418 | 465.0879 | 1.0852
210 | 420 | 444.3359 | 1.0743
211 | 422 | 437.0117 | 1.0664
212 | 424 | 428.4668 | 1.0592
213 | 426 | 416.2598 | 1.052
214 | 428 | 406.4941 | 1.0462
215 | 430 | 395.5078 | 1.0382
216 | 432 | 390.625 | 1.0303
217 | 434 | 379.6387 | 1.0238
218 | 436 | 357.666 | 1.0115
219 | 438 | 350.3418 | 1.005
220 | 440 | 336.9141 | 0.99562
221 | 442 | 329.5898 | 0.9884
222 | 444 | 321.0449 | 0.97973
223 | 446 | 308.8379 | 0.97323
224 | 448 | 301.5137 | 0.96601
225 | 450 | 278.3203 | 0.95373
226 | 452 | 273.4375 | 0.94362
227 | 454 | 262.4512 | 0.9364
228 | 456 | 252.6855 | 0.92918
229 | 458 | 244.1406 | 0.92051
230 | 460 | 230.7129 | 0.91256
231 | 462 | 224.6094 | 0.90462
232 | 464 | 212.4023 | 0.89595
233 | 466 | 196.5332 | 0.88367
234 | 468 | 187.9883 | 0.87573
235 | 470 | 174.5605 | 0.86706
236 | 472 | 163.5742 | 0.8584
237 | 474 | 152.5879 | 0.84973
238 | 476 | 146.4844 | 0.83962
239 | 478 | 135.498 | 0.83239
240 | 480 | 118.4082 | 0.81795
241 | 482 | 106.2012 | 0.80784
242 | 484 | 95.2148 | 0.79989
243 | 486 | 87.8906 | 0.7905
244 | 488 | 78.125 | 0.78111
245 | 490 | 70.8008 | 0.77245
246 | 492 | 54.9316 | 0.7645
247 | 494 | 48.8281 | 0.75584
248 | 496 | 26.8555 | 0.73995
249 | 498 | 17.0898 | 0.73056
250 | 500 | 9.7656 | 0.72045
251 | 502 | -1.2207 | 0.71106
252 | 504 | -7.3242 | 0.70094
253 | 506 | -20.752 | 0.69228
254 | 508 | -30.5176 | 0.68289
255 | 510 | -41.5039 | 0.67205
256 | 512 | -46.3867 | 0.66339
257 | 514 | -56.1523 | 0.654
258 | 516 | -67.1387 | 0.64389
259 | 518 | -85.4492 | 0.62872
260 | 520 | -97.6562 | 0.61789
261 | 522 | -106.2012 | 0.60777
262 | 524 | -117.1875 | 0.59766
263 | 526 | -123.291 | 0.58538
264 | 528 | -134.2773 | 0.57672
265 | 530 | -144.043 | 0.56588
266 | 532 | -167.2363 | 0.55072
267 | 534 | -175.7812 | 0.53844
268 | 536 | -184.3262 | 0.52688
269 | 538 | -194.0918 | 0.51677
270 | 540 | -202.6367 | 0.50449
271 | 542 | -214.8438 | 0.49438
272 | 544 | -223.3887 | 0.48355
273 | 546 | -234.375 | 0.47271
274 | 548 | -255.127 | 0.45538
275 | 550 | -261.2305 | 0.44455
276 | 552 | -269.7754 | 0.43155
277 | 554 | -279.541 | 0.41854
278 | 556 | -291.748 | 0.40699
279 | 558 | -301.5137 | 0.39543
280 | 560 | -313.7207 | 0.3846
281 | 562 | -328.3691 | 0.36654
282 | 564 | -338.1348 | 0.3521
283 | 566 | -350.3418 | 0.34054
284 | 568 | -358.8867 | 0.32754
285 | 570 | -371.0938 | 0.31598
286 | 572 | -375.9766 | 0.30371
287 | 574 | -386.9629 | 0.29143
288 | 576 | -396.7285 | 0.27987
289 | 578 | -416.2598 | 0.26037
290 | 580 | -428.4668 | 0.24665
291 | 582 | -434.5703 | 0.23293
292 | 584 | -445.5566 | 0.21993
293 | 586 | -455.3223 | 0.20548
294 | 588 | -465.0879 | 0.19392
295 | 590 | -477.2949 | 0.1802
296 | 592 | -491.9434 | 0.1607
297 | 594 | -502.9297 | 0.14553
298 | 596 | -513.916 | 0.13109
299 | 598 | -521.2402 | 0.11737
300 | 600 | -535.8887 | 0.10292
301 | 602 | -540.7715 | 0.090643
302 | 604 | -551.7578 | 0.074753
303 | 606 | -560.3027 | 0.062475
304 | 608 | -579.834 | 0.040807
305 | 610 | -593.2617 | 0.024918
306 | 612 | -600.5859 | 0.010473
307 | 614 | -611.5723 | -0.0039724
308 | 616 | -618.8965 | -0.018417
309 | 618 | -628.6621 | -0.034307
310 | 620 | -640.8691 | -0.048752
311 | 622 | -657.959 | -0.069697
312 | 624 | -668.9453 | -0.087031
313 | 626 | -677.4902 | -0.1022
314 | 628 | -687.2559 | -0.11809
315 | 630 | -698.2422 | -0.1347
316 | 632 | -708.0078 | -0.15059
317 | 634 | -718.9941 | -0.16431
318 | 636 | -726.3184 | -0.18092
319 | 638 | -745.8496 | -0.20331
320 | 640 | -755.6152 | -0.22137
321 | 642 | -766.6016 | -0.23798
322 | 644 | -777.5879 | -0.25459
323 | 646 | -784.9121 | -0.27048
324 | 648 | -794.6777 | -0.28782
325 | 650 | -803.2227 | -0.30515
326 | 652 | -826.416 | -0.32754
327 | 654 | -836.1816 | -0.34704
328 | 656 | -844.7266 | -0.36438
329 | 658 | -854.4922 | -0.38171
330 | 660 | -860.5957 | -0.39977
331 | 662 | -875.2441 | -0.41782
332 | 664 | -885.0098 | -0.43516
333 | 666 | -894.7754 | -0.45249
334 | 668 | -913.0859 | -0.47777
335 | 670 | -919.1895 | -0.49655
336 | 672 | -931.3965 | -0.51533
337 | 674 | -941.1621 | -0.53555
338 | 676 | -952.1484 | -0.55433
339 | 678 | -961.9141 | -0.57238
340 | 680 | -968.0176 | -0.59189
341 | 682 | -991.2109 | -0.61716
342 | 684 | -1000.9766 | -0.63883
343 | 686 | -1011.9629 | -0.65833
344 | 688 | -1020.5078 | -0.67928
345 | 690 | -1026.6113 | -0.69878
346 | 692 | -1038.8184 | -0.719
347 | 694 | -1048.584 | -0.73778
348 | 696 | -1059.5703 | -0.75873
349 | 698 | -1079.1016 | -0.78545
350 | 700 | -1085.2051 | -0.80856
351 | 702 | -1097.4121 | -0.83095
352 | 704 | -1105.957 | -0.8519
353 | 706 | -1118.1641 | -0.87356
354 | 708 | -1127.9297 | -0.89451
355 | 710 | -1135.2539 | -0.9169
356 | 712 | -1154.7852 | -0.94507
357 | 714 | -1163.3301 | -0.96962
358 | 716 | -1176.7578 | -0.99273
359 | 718 | -1184.082 | -1.0166
360 | 720 | -1195.0684 | -1.0397
361 | 722 | -1203.6133 | -1.0642
362 | 724 | -1212.1582 | -1.0866
363 | 726 | -1223.1445 | -1.1097
364 | 728 | -1242.6758 | -1.1415
365 | 730 | -1253.6621 | -1.1704
366 | 732 | -1259.7656 | -1.1957
367 | 734 | -1267.0898 | -1.221
368 | 736 | -1281.7383 | -1.247
369 | 738 | -1291.5039 | -1.2737
370 | 740 | -1302.4902 | -1.2997
371 | 742 | -1318.3594 | -1.3336
372 | 744 | -1326.9043 | -1.3647
373 | 746 | -1337.8906 | -1.3921
374 | 748 | -1347.6562 | -1.4218
375 | 750 | -1359.8633 | -1.4499
376 | 752 | -1367.1875 | -1.4803
377 | 754 | -1358.6426 | -1.494
378 | 756 | -1346.4355 | -1.5034
379 | 758 | -1336.6699 | -1.5091
380 | 760 | -1330.5664 | -1.5142
381 | 762 | -1318.3594 | -1.5156
382 | 764 | -1301.2695 | -1.5113
383 | 766 | -1287.8418 | -1.512
384 | 768 | -1278.0762 | -1.5106
385 | 770 | -1270.752 | -1.5091
386 | 772 | -1262.207 | -1.507
387 | 774 | -1253.6621 | -1.5041
388 | 776 | -1241.4551 | -1.5026
389 | 778 | -1223.1445 | -1.494
390 | 780 | -1213.3789 | -1.4918
391 | 782 | -1204.834 | -1.4875
392 | 784 | -1195.0684 | -1.4839
393 | 786 | -1185.3027 | -1.4803
394 | 788 | -1175.5371 | -1.4766
395 | 790 | -1163.3301 | -1.473
396 | 792 | -1156.0059 | -1.4687
397 | 794 | -1135.2539 | -1.4615
398 | 796 | -1129.1504 | -1.4579
399 | 798 | -1118.1641 | -1.4535
400 | 800 | -1107.1777 | -1.4499
401 | 802 | -1097.4121 | -1.4449
402 | 804 | -1085.2051 | -1.4391
403 | 806 | -1079.1016 | -1.434
404 | 808 | -1059.5703 | -1.4275
405 | 810 | -1048.584 | -1.4225
406 | 812 | -1037.5977 | -1.4181
407 | 814 | -1025.3906 | -1.4138
408 | 816 | -1018.0664 | -1.4088
409 | 818 | -1007.0801 | -1.4037
410 | 820 | -1000.9766 | -1.3994
411 | 822 | -988.7695 | -1.395
412 | 824 | -969.2383 | -1.3856
413 | 826 | -957.0312 | -1.3806
414 | 828 | -948.4863 | -1.3763
415 | 830 | -941.1621 | -1.3712
416 | 832 | -932.6172 | -1.3647
417 | 834 | -922.8516 | -1.3611
418 | 836 | -911.8652 | -1.356
419 | 838 | -892.334 | -1.3459
420 | 840 | -882.5684 | -1.3409
421 | 842 | -875.2441 | -1.3358
422 | 844 | -865.4785 | -1.33
423 | 846 | -854.4922 | -1.325
424 | 848 | -845.9473 | -1.3192
425 | 850 | -832.5195 | -1.3141
426 | 852 | -826.416 | -1.3098
427 | 854 | -805.6641 | -1.299
428 | 856 | -798.3398 | -1.2939
429 | 858 | -787.3535 | -1.2881
430 | 860 | -777.5879 | -1.2824
431 | 862 | -766.6016 | -1.2759
432 | 864 | -754.3945 | -1.2708
433 | 866 | -745.8496 | -1.265
434 | 868 | -727.5391 | -1.2564
435 | 870 | -718.9941 | -1.2491
436 | 872 | -706.7871 | -1.2434
437 | 874 | -699.4629 | -1.2369
438 | 876 | -688.4766 | -1.2318
439 | 878 | -677.4902 | -1.2253
440 | 880 | -668.9453 | -1.2195
441 | 882 | -660.4004 | -1.2145
442 | 884 | -642.0898 | -1.2029
443 | 886 | -632.3242 | -1.1964
444 | 888 | -622.5586 | -1.1914
445 | 890 | -609.1309 | -1.1841
446 | 892 | -603.0273 | -1.1776
447 | 894 | -593.2617 | -1.1711
448 | 896 | -584.7168 | -1.1654
449 | 898 | -565.1855 | -1.1531
450 | 900 | -552.9785 | -1.1473
451 | 902 | -544.4336 | -1.1401
452 | 904 | -533.4473 | -1.1336
453 | 906 | -526.123 | -1.1278
454 | 908 | -515.1367 | -1.1199
455 | 910 | -505.3711 | -1.1134
456 | 912 | -493.1641 | -1.1076
457 | 914 | -472.4121 | -1.096
458 | 916 | -465.0879 | -1.0881
459 | 918 | -454.1016 | -1.0823
460 | 920 | -447.998 | -1.0751
461 | 922 | -435.791 | -1.0678
462 | 924 | -426.0254 | -1.0599
463 | 926 | -416.2598 | -1.0534
464 | 928 | -396.7285 | -1.0411
465 | 930 | -388.1836 | -1.0339
466 | 932 | -379.6387 | -1.0274
467 | 934 | -371.0938 | -1.0187
468 | 936 | -358.8867 | -1.0122
469 | 938 | -349.1211 | -1.0057
470 | 940 | -339.3555 | -0.99779
471 | 942 | -330.8105 | -0.98985
472 | 944 | -312.5 | -0.97829
473 | 946 | -300.293 | -0.96962
474 | 948 | -290.5273 | -0.96168
475 | 950 | -279.541 | -0.95301
476 | 952 | -273.4375 | -0.94651
477 | 954 | -262.4512 | -0.93857
478 | 956 | -252.6855 | -0.93134
479 | 958 | -233.1543 | -0.9169
480 | 960 | -223.3887 | -0.90895
481 | 962 | -216.0645 | -0.90029
482 | 964 | -203.8574 | -0.89162
483 | 966 | -195.3125 | -0.88295
484 | 968 | -186.7676 | -0.87645
485 | 970 | -177.002 | -0.86706
486 | 972 | -163.5742 | -0.85912
487 | 974 | -142.8223 | -0.84612
488 | 976 | -135.498 | -0.83601
489 | 978 | -124.5117 | -0.82806
490 | 980 | -115.9668 | -0.81867
491 | 982 | -106.2012 | -0.81073
492 | 984 | -98.877 | -0.80134
493 | 986 | -85.4492 | -0.79339
494 | 988 | -68.3594 | -0.77895
495 | 990 | -57.373 | -0.76884
496 | 992 | -48.8281 | -0.76017
497 | 994 | -37.8418 | -0.75006
498 | 996 | -31.7383 | -0.74067
499 | 998 | -18.3105 | -0.73272
500 | 1000 | -8.5449 | -0.72333
501 | 1002 | 0 | -0.7125
Center data before PMax, ±Pr and ±Vc Calc.
PMax (µC/cm2) | 1.4868
Pr (µC/cm2) | 0.7121
-Pr (µC/cm2) | -0.7125
Ec (kV/cm) | 96848.7204
-Ec (kV/cm) | -120290.273
CMax-Eff (nF) | 0.85995
Offset (µC/cm2) | 0.37954
Vert. (±Pr) Shift (µC/cm2) | -0.00020063
Horiz. Shift (±Ec) | -11720.7763
A (Loop Area - µC/cm2·Volts) | 12.9439
Hysteresis Version: 5.3.0 - Radiant Technologies, Inc., 1999 - 10/02/14