## Hysteresis Task
Hysteresis
Executed Version | 5.3.0
Vision Version | 5.3.1 (R)
Vision Compiled | 2014-09-10
Driver Version | 5.1.14
Windows Version | Windows 7
Processor Information | x86 (AMD or Intel) - 4 Processors
Tester Name | RT66B0914-297
Tester S/N | RT66B0914-297
Internal Amp Type | No Internal Amp
Internal Amp Serial | 0
Execution Count | 1
Excel Date | 9/11/2023 - 18:55:18
Configuration Date | 2023-11-09 17:35
Execution Date | 2023-11-09 18:55
Sample Info.
Sample Name
Lot Name
Wafer Name
Die Row/Column | 0/0
Capacitor ID | 0
Area (cm2) | 0.80032
Thickness (µm) | 1976.667
Mux Adjust | Disabled
Amplifier | High Voltage (HVA)
HVI Channel/Port | 1/1
DRIVE Gain Factor | 1000
DRIVE Voltage Limit | 4000
Tester Info
Tester Name | RT66B0914-297
Tester Serial Number | RT66B0914-297
Return Signal Amp. Level [Index] | 0.0021 [3]
Hysteresis Info
Task Name | Hyst-1
Max. Volts | 1581.3336
Max. Field (kV/cm) | 8
Hysteresis Period (ms) | 1000
Preset Disabled
Profile | Standard Bipolar
Data | Valid Data
Point | Time (ms) | Field (kV/cm) | Measured Polarization (µC/cm2)
1 | 2 | 2.4414 | -0.60344
2 | 4 | 7.3242 | -0.60055
3 | 6 | 26.8555 | -0.59405
4 | 8 | 37.8418 | -0.589
5 | 10 | 47.6074 | -0.58538
6 | 12 | 54.9316 | -0.58033
7 | 14 | 80.5664 | -0.57094
8 | 16 | 89.1113 | -0.56733
9 | 18 | 98.877 | -0.56227
10 | 20 | 117.1875 | -0.55288
11 | 22 | 125.7324 | -0.54711
12 | 24 | 135.498 | -0.54133
13 | 26 | 155.0293 | -0.52905
14 | 28 | 162.3535 | -0.52183
15 | 30 | 172.1191 | -0.5146
16 | 32 | 186.7676 | -0.5081
17 | 34 | 202.6367 | -0.4951
18 | 36 | 212.4023 | -0.48644
19 | 38 | 222.168 | -0.47921
20 | 40 | 244.1406 | -0.46405
21 | 42 | 250.2441 | -0.45466
22 | 44 | 264.8926 | -0.44455
23 | 46 | 273.4375 | -0.43371
24 | 48 | 291.748 | -0.41999
25 | 50 | 301.5137 | -0.40843
26 | 52 | 312.5 | -0.3976
27 | 54 | 328.3691 | -0.38171
28 | 56 | 336.9141 | -0.36943
29 | 58 | 346.6797 | -0.35788
30 | 60 | 366.2109 | -0.33982
31 | 62 | 378.418 | -0.3261
32 | 64 | 386.9629 | -0.3131
33 | 66 | 399.1699 | -0.30226
34 | 68 | 418.7012 | -0.28276
35 | 70 | 428.4668 | -0.26904
36 | 72 | 435.791 | -0.25676
37 | 74 | 455.3223 | -0.23798
38 | 76 | 465.0879 | -0.22281
39 | 78 | 471.1914 | -0.20981
40 | 80 | 493.1641 | -0.18959
41 | 82 | 506.5918 | -0.1737
42 | 84 | 511.4746 | -0.1607
43 | 86 | 523.6816 | -0.14553
44 | 88 | 541.9922 | -0.12603
45 | 90 | 552.9785 | -0.10942
46 | 92 | 560.3027 | -0.094976
47 | 94 | 584.7168 | -0.074031
48 | 96 | 592.041 | -0.058141
49 | 98 | 600.5859 | -0.042252
50 | 100 | 610.3516 | -0.027084
51 | 102 | 633.5449 | -0.0061391
52 | 104 | 638.4277 | 0.012639
53 | 106 | 648.1934 | 0.027807
54 | 108 | 668.9453 | 0.050919
55 | 110 | 677.4902 | 0.068253
56 | 112 | 686.0352 | 0.08342
57 | 114 | 710.4492 | 0.10725
58 | 116 | 717.7734 | 0.12531
59 | 118 | 726.3184 | 0.14192
60 | 120 | 736.084 | 0.15998
61 | 122 | 759.2773 | 0.18237
62 | 124 | 765.3809 | 0.20115
63 | 126 | 776.3672 | 0.2192
64 | 128 | 797.1191 | 0.24304
65 | 130 | 806.8848 | 0.26109
66 | 132 | 812.9883 | 0.28132
67 | 134 | 826.416 | 0.29937
68 | 136 | 842.2852 | 0.32393
69 | 138 | 852.0508 | 0.34415
70 | 140 | 861.8164 | 0.36221
71 | 142 | 883.7891 | 0.38821
72 | 144 | 891.1133 | 0.40843
73 | 146 | 904.541 | 0.42793
74 | 148 | 925.293 | 0.45466
75 | 150 | 932.6172 | 0.47632
76 | 152 | 941.1621 | 0.49655
77 | 154 | 949.707 | 0.51605
78 | 156 | 969.2383 | 0.54277
79 | 158 | 977.7832 | 0.56588
80 | 160 | 987.5488 | 0.58466
81 | 162 | 1008.3008 | 0.61355
82 | 164 | 1020.5078 | 0.63594
83 | 166 | 1030.2734 | 0.65905
84 | 168 | 1049.8047 | 0.6865
85 | 170 | 1059.5703 | 0.71033
86 | 172 | 1066.8945 | 0.73272
87 | 174 | 1076.6602 | 0.75439
88 | 176 | 1093.75 | 0.78256
89 | 178 | 1103.5156 | 0.80784
90 | 180 | 1113.2812 | 0.83023
91 | 182 | 1137.6953 | 0.86128
92 | 184 | 1142.5781 | 0.88584
93 | 186 | 1152.3438 | 0.90895
94 | 188 | 1162.1094 | 0.93351
95 | 190 | 1181.6406 | 0.96601
96 | 192 | 1191.4062 | 0.99057
97 | 194 | 1202.3926 | 1.0158
98 | 196 | 1223.1445 | 1.0483
99 | 198 | 1232.9102 | 1.0751
100 | 200 | 1241.4551 | 1.1025
101 | 202 | 1260.9863 | 1.1357
102 | 204 | 1271.9727 | 1.1646
103 | 206 | 1281.7383 | 1.1921
104 | 208 | 1291.5039 | 1.2195
105 | 210 | 1311.0352 | 1.2527
106 | 212 | 1318.3594 | 1.2816
107 | 214 | 1333.0078 | 1.3112
108 | 216 | 1350.0977 | 1.3459
109 | 218 | 1359.8633 | 1.3784
110 | 220 | 1369.6289 | 1.4088
111 | 222 | 1375.7324 | 1.4376
112 | 224 | 1398.9258 | 1.4745
113 | 226 | 1408.6914 | 1.5091
114 | 228 | 1419.6777 | 1.5409
115 | 230 | 1436.7676 | 1.5806
116 | 232 | 1442.8711 | 1.6168
117 | 234 | 1458.7402 | 1.6507
118 | 236 | 1478.2715 | 1.6933
119 | 238 | 1488.0371 | 1.7309
120 | 240 | 1496.582 | 1.7684
121 | 242 | 1502.6855 | 1.8038
122 | 244 | 1525.8789 | 1.85
123 | 246 | 1534.4238 | 1.8898
124 | 248 | 1544.1895 | 1.9302
125 | 250 | 1562.5 | 1.9793
126 | 252 | 1571.0449 | 2.0227
127 | 254 | 1563.7207 | 2.0472
128 | 256 | 1546.6309 | 2.0573
129 | 258 | 1535.6445 | 2.0674
130 | 260 | 1524.6582 | 2.0747
131 | 262 | 1501.4648 | 2.0747
132 | 264 | 1495.3613 | 2.0768
133 | 266 | 1486.8164 | 2.079
134 | 268 | 1475.8301 | 2.0812
135 | 270 | 1456.2988 | 2.0747
136 | 272 | 1444.0918 | 2.0739
137 | 274 | 1439.209 | 2.0711
138 | 276 | 1419.6777 | 2.0653
139 | 278 | 1408.6914 | 2.0631
140 | 280 | 1398.9258 | 2.0609
141 | 282 | 1376.9531 | 2.053
142 | 284 | 1368.4082 | 2.0494
143 | 286 | 1358.6426 | 2.0458
144 | 288 | 1347.6562 | 2.0422
145 | 290 | 1326.9043 | 2.0342
146 | 292 | 1322.0215 | 2.0306
147 | 294 | 1308.5938 | 2.0248
148 | 296 | 1289.0625 | 2.0176
149 | 298 | 1279.2969 | 2.0133
150 | 300 | 1268.3105 | 2.0082
151 | 302 | 1264.6484 | 2.0039
152 | 304 | 1240.2344 | 1.9974
153 | 306 | 1230.4688 | 1.9916
154 | 308 | 1220.7031 | 1.9866
155 | 310 | 1203.6133 | 1.9772
156 | 312 | 1195.0684 | 1.9728
157 | 314 | 1181.6406 | 1.9685
158 | 316 | 1163.3301 | 1.9577
159 | 318 | 1154.7852 | 1.9541
160 | 320 | 1146.2402 | 1.949
161 | 322 | 1135.2539 | 1.9447
162 | 324 | 1119.3848 | 1.9338
163 | 326 | 1108.3984 | 1.9288
164 | 328 | 1098.6328 | 1.9237
165 | 330 | 1079.1016 | 1.9143
166 | 332 | 1065.6738 | 1.9085
167 | 334 | 1060.791 | 1.9049
168 | 336 | 1051.0254 | 1.8977
169 | 338 | 1030.2734 | 1.889
170 | 340 | 1019.2871 | 1.8818
171 | 342 | 1008.3008 | 1.8753
172 | 344 | 987.5488 | 1.8674
173 | 346 | 980.2246 | 1.8602
174 | 348 | 969.2383 | 1.8551
175 | 350 | 949.707 | 1.8443
176 | 352 | 942.3828 | 1.8385
177 | 354 | 928.9551 | 1.8327
178 | 356 | 920.4102 | 1.8262
179 | 358 | 902.0996 | 1.8147
180 | 360 | 891.1133 | 1.8082
181 | 362 | 885.0098 | 1.8038
182 | 364 | 861.8164 | 1.793
183 | 366 | 852.0508 | 1.7872
184 | 368 | 842.2852 | 1.7793
185 | 370 | 825.1953 | 1.7684
186 | 372 | 817.8711 | 1.7619
187 | 374 | 808.1055 | 1.7554
188 | 376 | 795.8984 | 1.7489
189 | 378 | 775.1465 | 1.7388
190 | 380 | 764.1602 | 1.7302
191 | 382 | 755.6152 | 1.7244
192 | 384 | 736.084 | 1.7121
193 | 386 | 727.5391 | 1.7063
194 | 388 | 720.2148 | 1.6991
195 | 390 | 709.2285 | 1.6926
196 | 392 | 692.1387 | 1.681
197 | 394 | 679.9316 | 1.6724
198 | 396 | 671.3867 | 1.6644
199 | 398 | 649.4141 | 1.6529
200 | 400 | 639.6484 | 1.6464
201 | 402 | 631.1035 | 1.6384
202 | 404 | 610.3516 | 1.6254
203 | 406 | 604.248 | 1.6189
204 | 408 | 592.041 | 1.6103
205 | 410 | 579.834 | 1.6023
206 | 412 | 563.9648 | 1.5908
207 | 414 | 554.1992 | 1.5828
208 | 416 | 541.9922 | 1.5749
209 | 418 | 526.123 | 1.5619
210 | 420 | 513.916 | 1.5518
211 | 422 | 502.9297 | 1.5453
212 | 424 | 495.6055 | 1.538
213 | 426 | 476.0742 | 1.525
214 | 428 | 467.5293 | 1.5164
215 | 430 | 456.543 | 1.5077
216 | 432 | 437.0117 | 1.4947
217 | 434 | 424.8047 | 1.4846
218 | 436 | 415.0391 | 1.4752
219 | 438 | 396.7285 | 1.4622
220 | 440 | 388.1836 | 1.4535
221 | 442 | 379.6387 | 1.4434
222 | 444 | 369.873 | 1.4362
223 | 446 | 351.5625 | 1.4218
224 | 448 | 341.7969 | 1.4131
225 | 450 | 330.8105 | 1.4023
226 | 452 | 310.0586 | 1.3885
227 | 454 | 301.5137 | 1.3784
228 | 456 | 292.9688 | 1.369
229 | 458 | 272.2168 | 1.3539
230 | 460 | 262.4512 | 1.3445
231 | 462 | 251.4648 | 1.3351
232 | 464 | 242.9199 | 1.3242
233 | 466 | 224.6094 | 1.3091
234 | 468 | 213.623 | 1.2982
235 | 470 | 201.416 | 1.2896
236 | 472 | 183.1055 | 1.2722
237 | 474 | 175.7812 | 1.2621
238 | 476 | 166.0156 | 1.2513
239 | 478 | 155.0293 | 1.2419
240 | 480 | 133.0566 | 1.2267
241 | 482 | 125.7324 | 1.2145
242 | 484 | 115.9668 | 1.2044
243 | 486 | 97.6562 | 1.1885
244 | 488 | 86.6699 | 1.1762
245 | 490 | 76.9043 | 1.1646
246 | 492 | 56.1523 | 1.1473
247 | 494 | 48.8281 | 1.1357
248 | 496 | 41.5039 | 1.1249
249 | 498 | 30.5176 | 1.1134
250 | 500 | 9.7656 | 1.0975
251 | 502 | -1.2207 | 1.0837
252 | 504 | -8.5449 | 1.07
253 | 506 | -17.0898 | 1.0606
254 | 508 | -26.8555 | 1.0469
255 | 510 | -46.3867 | 1.0303
256 | 512 | -58.5938 | 1.0173
257 | 514 | -64.6973 | 1.0057
258 | 516 | -85.4492 | 0.9884
259 | 518 | -95.2148 | 0.97323
260 | 520 | -106.2012 | 0.96096
261 | 522 | -119.6289 | 0.94795
262 | 524 | -134.2773 | 0.92918
263 | 526 | -142.8223 | 0.91473
264 | 528 | -152.5879 | 0.9039
265 | 530 | -173.3398 | 0.88295
266 | 532 | -186.7676 | 0.86923
267 | 534 | -191.6504 | 0.85623
268 | 536 | -211.1816 | 0.83384
269 | 538 | -220.9473 | 0.81939
270 | 540 | -229.4922 | 0.80567
271 | 542 | -242.9199 | 0.79195
272 | 544 | -258.7891 | 0.771
273 | 546 | -270.9961 | 0.75728
274 | 548 | -279.541 | 0.74139
275 | 550 | -299.0723 | 0.71972
276 | 552 | -310.0586 | 0.706
277 | 554 | -318.6035 | 0.68939
278 | 556 | -330.8105 | 0.67422
279 | 558 | -350.3418 | 0.65328
280 | 560 | -357.666 | 0.63811
281 | 562 | -366.2109 | 0.6215
282 | 564 | -388.1836 | 0.59983
283 | 566 | -399.1699 | 0.58177
284 | 568 | -408.9355 | 0.56588
285 | 570 | -427.2461 | 0.54277
286 | 572 | -433.3496 | 0.52544
287 | 574 | -447.998 | 0.50883
288 | 576 | -457.7637 | 0.49221
289 | 578 | -477.2949 | 0.46766
290 | 580 | -488.2812 | 0.45105
291 | 582 | -491.9434 | 0.43371
292 | 584 | -517.5781 | 0.40988
293 | 586 | -524.9023 | 0.39254
294 | 588 | -534.668 | 0.37377
295 | 590 | -545.6543 | 0.35715
296 | 592 | -563.9648 | 0.3326
297 | 594 | -571.2891 | 0.31382
298 | 596 | -579.834 | 0.29504
299 | 598 | -600.5859 | 0.27048
300 | 600 | -610.3516 | 0.25026
301 | 602 | -622.5586 | 0.23076
302 | 604 | -639.6484 | 0.20548
303 | 606 | -648.1934 | 0.18454
304 | 608 | -657.959 | 0.16503
305 | 610 | -667.7246 | 0.14698
306 | 612 | -690.918 | 0.12025
307 | 614 | -697.0215 | 0.098587
308 | 616 | -706.7871 | 0.079809
309 | 618 | -727.5391 | 0.052363
310 | 620 | -734.8633 | 0.031418
311 | 622 | -745.8496 | 0.010473
312 | 624 | -765.3809 | -0.016973
313 | 626 | -775.1465 | -0.039363
314 | 628 | -786.1328 | -0.06103
315 | 630 | -794.6777 | -0.081253
316 | 632 | -814.209 | -0.10942
317 | 634 | -825.1953 | -0.13253
318 | 636 | -834.9609 | -0.15492
319 | 638 | -854.4922 | -0.18309
320 | 640 | -864.2578 | -0.20765
321 | 642 | -871.582 | -0.22859
322 | 644 | -883.7891 | -0.25098
323 | 646 | -904.541 | -0.27987
324 | 648 | -913.0859 | -0.30371
325 | 650 | -924.0723 | -0.32826
326 | 652 | -939.9414 | -0.3586
327 | 654 | -953.3691 | -0.38315
328 | 656 | -963.1348 | -0.40699
329 | 658 | -981.4453 | -0.43805
330 | 660 | -989.9902 | -0.46332
331 | 662 | -999.7559 | -0.48788
332 | 664 | -1011.9629 | -0.51099
333 | 666 | -1029.0527 | -0.54349
334 | 668 | -1038.8184 | -0.5695
335 | 670 | -1049.8047 | -0.59477
336 | 672 | -1070.5566 | -0.628
337 | 674 | -1075.4395 | -0.65472
338 | 676 | -1085.2051 | -0.68
339 | 678 | -1093.75 | -0.70672
340 | 680 | -1113.2812 | -0.7385
341 | 682 | -1125.4883 | -0.76595
342 | 684 | -1135.2539 | -0.79412
343 | 686 | -1154.7852 | -0.82662
344 | 688 | -1163.3301 | -0.85623
345 | 690 | -1174.3164 | -0.8844
346 | 692 | -1192.627 | -0.92051
347 | 694 | -1203.6133 | -0.9494
348 | 696 | -1215.8203 | -0.97829
349 | 698 | -1224.3652 | -1.0065
350 | 700 | -1242.6758 | -1.0418
351 | 702 | -1250 | -1.0729
352 | 704 | -1262.207 | -1.1025
353 | 706 | -1282.959 | -1.1394
354 | 708 | -1292.7246 | -1.1719
355 | 710 | -1301.2695 | -1.2022
356 | 712 | -1317.1387 | -1.2405
357 | 714 | -1331.7871 | -1.2744
358 | 716 | -1341.5527 | -1.3062
359 | 718 | -1351.3184 | -1.3372
360 | 720 | -1369.6289 | -1.377
361 | 722 | -1375.7324 | -1.4116
362 | 724 | -1390.3809 | -1.4449
363 | 726 | -1409.9121 | -1.4868
364 | 728 | -1419.6777 | -1.5221
365 | 730 | -1428.2227 | -1.559
366 | 732 | -1434.3262 | -1.5929
367 | 734 | -1457.5195 | -1.6363
368 | 736 | -1467.2852 | -1.6738
369 | 738 | -1477.0508 | -1.7114
370 | 740 | -1492.9199 | -1.7583
371 | 742 | -1502.6855 | -1.798
372 | 744 | -1513.6719 | -1.8392
373 | 746 | -1534.4238 | -1.8869
374 | 748 | -1544.1895 | -1.9317
375 | 750 | -1551.5137 | -1.9743
376 | 752 | -1562.5 | -2.0154
377 | 754 | -1552.7344 | -2.0386
378 | 756 | -1544.1895 | -2.0566
379 | 758 | -1531.9824 | -2.0689
380 | 760 | -1511.2305 | -2.0725
381 | 762 | -1506.3477 | -2.0768
382 | 764 | -1491.6992 | -2.0812
383 | 766 | -1473.3887 | -2.0776
384 | 768 | -1464.8438 | -2.0776
385 | 770 | -1455.0781 | -2.0783
386 | 772 | -1439.209 | -2.0732
387 | 774 | -1425.7812 | -2.0703
388 | 776 | -1416.0156 | -2.0682
389 | 778 | -1405.0293 | -2.066
390 | 780 | -1387.9395 | -2.0588
391 | 782 | -1380.6152 | -2.0552
392 | 784 | -1367.1875 | -2.0523
393 | 786 | -1347.6562 | -2.0451
394 | 788 | -1339.1113 | -2.0414
395 | 790 | -1330.5664 | -2.0371
396 | 792 | -1322.0215 | -2.0328
397 | 794 | -1300.0488 | -2.0241
398 | 796 | -1289.0625 | -2.0212
399 | 798 | -1280.5176 | -2.0162
400 | 800 | -1263.4277 | -2.0097
401 | 802 | -1252.4414 | -2.0032
402 | 804 | -1245.1172 | -1.9996
403 | 806 | -1225.5859 | -1.9894
404 | 808 | -1215.8203 | -1.9858
405 | 810 | -1206.0547 | -1.9815
406 | 812 | -1193.8477 | -1.9757
407 | 814 | -1175.5371 | -1.9663
408 | 816 | -1165.7715 | -1.9613
409 | 818 | -1157.2266 | -1.9569
410 | 820 | -1137.6953 | -1.9483
411 | 822 | -1124.2676 | -1.9411
412 | 824 | -1118.1641 | -1.9374
413 | 826 | -1098.6328 | -1.9273
414 | 828 | -1088.8672 | -1.9215
415 | 830 | -1079.1016 | -1.9165
416 | 832 | -1064.4531 | -1.9114
417 | 834 | -1051.0254 | -1.902
418 | 836 | -1040.0391 | -1.8963
419 | 838 | -1031.4941 | -1.8912
420 | 840 | -1009.5215 | -1.8804
421 | 842 | -998.5352 | -1.8753
422 | 844 | -991.2109 | -1.8703
423 | 846 | -981.4453 | -1.863
424 | 848 | -961.9141 | -1.8529
425 | 850 | -950.9277 | -1.8479
426 | 852 | -939.9414 | -1.8421
427 | 854 | -921.6309 | -1.8305
428 | 856 | -914.3066 | -1.8248
429 | 858 | -903.3203 | -1.819
430 | 860 | -882.5684 | -1.8074
431 | 862 | -871.582 | -1.8009
432 | 864 | -861.8164 | -1.7952
433 | 866 | -854.4922 | -1.7901
434 | 868 | -833.7402 | -1.7771
435 | 870 | -822.7539 | -1.7713
436 | 872 | -814.209 | -1.7648
437 | 874 | -797.1191 | -1.7547
438 | 876 | -787.3535 | -1.7482
439 | 878 | -777.5879 | -1.741
440 | 880 | -766.6016 | -1.7338
441 | 882 | -747.0703 | -1.7229
442 | 884 | -737.3047 | -1.7157
443 | 886 | -729.9805 | -1.7085
444 | 888 | -711.6699 | -1.6977
445 | 890 | -699.4629 | -1.6897
446 | 892 | -688.4766 | -1.6839
447 | 894 | -671.3867 | -1.6702
448 | 896 | -661.6211 | -1.6637
449 | 898 | -651.8555 | -1.655
450 | 900 | -642.0898 | -1.6493
451 | 902 | -621.3379 | -1.6355
452 | 904 | -614.0137 | -1.6283
453 | 906 | -601.8066 | -1.6204
454 | 908 | -583.4961 | -1.6088
455 | 910 | -573.7305 | -1.6001
456 | 912 | -563.9648 | -1.5936
457 | 914 | -543.2129 | -1.5806
458 | 916 | -532.2266 | -1.5713
459 | 918 | -522.4609 | -1.564
460 | 920 | -512.6953 | -1.5561
461 | 922 | -495.6055 | -1.5424
462 | 924 | -483.3984 | -1.5344
463 | 926 | -473.6328 | -1.5265
464 | 928 | -456.543 | -1.5135
465 | 930 | -445.5566 | -1.5041
466 | 932 | -437.0117 | -1.4961
467 | 934 | -427.2461 | -1.4868
468 | 936 | -408.9355 | -1.4738
469 | 938 | -399.1699 | -1.4651
470 | 940 | -388.1836 | -1.4557
471 | 942 | -366.2109 | -1.442
472 | 944 | -363.7695 | -1.4333
473 | 946 | -350.3418 | -1.4246
474 | 948 | -330.8105 | -1.4095
475 | 950 | -322.2656 | -1.4001
476 | 952 | -312.5 | -1.39
477 | 954 | -300.293 | -1.3813
478 | 956 | -280.7617 | -1.3669
479 | 958 | -270.9961 | -1.356
480 | 960 | -261.2305 | -1.3459
481 | 962 | -244.1406 | -1.3315
482 | 964 | -231.9336 | -1.3214
483 | 966 | -223.3887 | -1.312
484 | 968 | -214.8438 | -1.3011
485 | 970 | -194.0918 | -1.2867
486 | 972 | -183.1055 | -1.2766
487 | 974 | -175.7812 | -1.2657
488 | 976 | -155.0293 | -1.2484
489 | 978 | -145.2637 | -1.2383
490 | 980 | -137.9395 | -1.2282
491 | 982 | -118.4082 | -1.2109
492 | 984 | -106.2012 | -1.1993
493 | 986 | -95.2148 | -1.1885
494 | 988 | -85.4492 | -1.1784
495 | 990 | -64.6973 | -1.161
496 | 992 | -57.373 | -1.1502
497 | 994 | -48.8281 | -1.1386
498 | 996 | -31.7383 | -1.122
499 | 998 | -21.9727 | -1.1097
500 | 1000 | -12.207 | -1.0982
501 | 1002 | 0 | -1.0859
Center data before PMax, ±Pr and ±Vc Calc.
PMax (µC/cm2) | 2.0227
Pr (µC/cm2) | 1.0853
-Pr (µC/cm2) | -1.0859
Ec (kV/cm) | 125546.2702
-Ec (kV/cm) | -148902.7843
CMax-Eff (nF) | 1.0237
Offset (µC/cm2) | 0.60344
Vert. (±Pr) Shift (µC/cm2) | -0.000321
Horiz. Shift (±Ec) | -11678.2571
A (Loop Area - µC/cm2·Volts) | 22.5539
Hysteresis Version: 5.3.0 - Radiant Technologies, Inc., 1999 - 10/02/14