## Hysteresis Task
Hysteresis
Executed Version | 5.3.0
Vision Version | 5.3.1 (R)
Vision Compiled | 2014-09-10
Driver Version | 5.1.14
Windows Version | Windows 7
Processor Information | x86 (AMD or Intel) - 4 Processors
Tester Name | RT66B0914-297
Tester S/N | RT66B0914-297
Internal Amp Type | No Internal Amp
Internal Amp Serial | 0
Execution Count | 1
Excel Date | 9/11/2023 - 18:55:57
Configuration Date | 2023-11-09 17:35
Execution Date | 2023-11-09 18:56
Sample Info.
Sample Name
Lot Name
Wafer Name
Die Row/Column | 0/0
Capacitor ID | 0
Area (cm2) | 0.80032
Thickness (µm) | 1976.667
Mux Adjust | Disabled
Amplifier | High Voltage (HVA)
HVI Channel/Port | 1/1
DRIVE Gain Factor | 1000
DRIVE Voltage Limit | 4000
Tester Info
Tester Name | RT66B0914-297
Tester Serial Number | RT66B0914-297
Return Signal Amp. Level [Index] | 0.0021 [3]
Hysteresis Info
Task Name | Hyst-1
Max. Volts | 1779.0003
Max. Field (kV/cm) | 9
Hysteresis Period (ms) | 1000
Preset Disabled
Profile | Standard Bipolar
Data | Valid Data
Point | Time (ms) | Field (kV/cm) | Measured Polarization (µC/cm2)
1 | 2 | -1.2207 | -0.91906
2 | 4 | 7.3242 | -0.91473
3 | 6 | 25.6348 | -0.90895
4 | 8 | 39.0625 | -0.90462
5 | 10 | 58.5938 | -0.89668
6 | 12 | 69.5801 | -0.89162
7 | 14 | 87.8906 | -0.88223
8 | 16 | 98.877 | -0.8779
9 | 18 | 117.1875 | -0.86851
10 | 20 | 123.291 | -0.86201
11 | 22 | 145.2637 | -0.85117
12 | 24 | 155.0293 | -0.84323
13 | 26 | 161.1328 | -0.83673
14 | 28 | 180.6641 | -0.82445
15 | 30 | 195.3125 | -0.81578
16 | 32 | 212.4023 | -0.80206
17 | 34 | 222.168 | -0.79195
18 | 36 | 244.1406 | -0.77678
19 | 38 | 251.4648 | -0.76523
20 | 40 | 269.7754 | -0.74861
21 | 42 | 279.541 | -0.73634
22 | 44 | 300.293 | -0.71828
23 | 46 | 308.8379 | -0.70456
24 | 48 | 328.3691 | -0.68578
25 | 50 | 339.3555 | -0.67133
26 | 52 | 347.9004 | -0.65689
27 | 54 | 368.6523 | -0.63739
28 | 56 | 379.6387 | -0.62294
29 | 58 | 400.3906 | -0.60127
30 | 60 | 408.9355 | -0.58611
31 | 62 | 424.8047 | -0.56372
32 | 64 | 435.791 | -0.54566
33 | 66 | 455.3223 | -0.52327
34 | 68 | 466.3086 | -0.50738
35 | 70 | 484.6191 | -0.4821
36 | 72 | 495.6055 | -0.46332
37 | 74 | 502.9297 | -0.44671
38 | 76 | 523.6816 | -0.42216
39 | 78 | 532.2266 | -0.4041
40 | 80 | 554.1992 | -0.37882
41 | 82 | 561.5234 | -0.35932
42 | 84 | 582.2754 | -0.33476
43 | 86 | 594.4824 | -0.31454
44 | 88 | 609.1309 | -0.28926
45 | 90 | 618.8965 | -0.26615
46 | 92 | 639.6484 | -0.24015
47 | 94 | 651.8555 | -0.21776
48 | 96 | 657.959 | -0.19898
49 | 98 | 681.1523 | -0.17298
50 | 100 | 687.2559 | -0.15203
51 | 102 | 705.5664 | -0.12314
52 | 104 | 718.9941 | -0.10148
53 | 106 | 737.3047 | -0.071864
54 | 108 | 745.8496 | -0.050196
55 | 110 | 769.043 | -0.021306
56 | 112 | 777.5879 | 0.0025279
57 | 114 | 798.3398 | 0.03214
58 | 116 | 803.2227 | 0.056697
59 | 118 | 821.5332 | 0.086309
60 | 120 | 836.1816 | 0.11159
61 | 122 | 844.7266 | 0.13398
62 | 124 | 864.2578 | 0.16359
63 | 126 | 874.0234 | 0.18742
64 | 128 | 892.334 | 0.2192
65 | 130 | 904.541 | 0.2452
66 | 132 | 919.1895 | 0.27698
67 | 134 | 928.9551 | 0.30298
68 | 136 | 952.1484 | 0.33621
69 | 138 | 961.9141 | 0.36221
70 | 140 | 976.5625 | 0.39543
71 | 142 | 991.2109 | 0.4236
72 | 144 | 1000.9766 | 0.44888
73 | 146 | 1016.8457 | 0.48138
74 | 148 | 1025.3906 | 0.50955
75 | 150 | 1049.8047 | 0.54277
76 | 152 | 1057.1289 | 0.57166
77 | 154 | 1075.4395 | 0.60705
78 | 156 | 1088.8672 | 0.63666
79 | 158 | 1108.3984 | 0.67133
80 | 160 | 1115.7227 | 0.70167
81 | 162 | 1137.6953 | 0.73778
82 | 164 | 1147.4609 | 0.76811
83 | 166 | 1164.5508 | 0.80639
84 | 168 | 1173.0957 | 0.83673
85 | 170 | 1182.8613 | 0.86779
86 | 172 | 1201.1719 | 0.90462
87 | 174 | 1212.1582 | 0.93568
88 | 176 | 1230.4688 | 0.97323
89 | 178 | 1240.2344 | 1.0065
90 | 180 | 1263.4277 | 1.0469
91 | 182 | 1269.5312 | 1.0801
92 | 184 | 1289.0625 | 1.1206
93 | 186 | 1301.2695 | 1.1545
94 | 188 | 1322.0215 | 1.1979
95 | 190 | 1329.3457 | 1.2311
96 | 192 | 1341.5527 | 1.2665
97 | 194 | 1359.8633 | 1.3076
98 | 196 | 1370.8496 | 1.343
99 | 198 | 1387.9395 | 1.3871
100 | 200 | 1396.4844 | 1.4225
101 | 202 | 1417.2363 | 1.4687
102 | 204 | 1428.2227 | 1.5063
103 | 206 | 1445.3125 | 1.5518
104 | 208 | 1453.8574 | 1.5915
105 | 210 | 1474.6094 | 1.6399
106 | 212 | 1483.1543 | 1.6796
107 | 214 | 1495.3613 | 1.7193
108 | 216 | 1512.4512 | 1.767
109 | 218 | 1520.9961 | 1.8074
110 | 220 | 1544.1895 | 1.858
111 | 222 | 1550.293 | 1.9028
112 | 224 | 1569.8242 | 1.9541
113 | 226 | 1580.8105 | 2.0003
114 | 228 | 1600.3418 | 2.0537
115 | 230 | 1612.5488 | 2.1014
116 | 232 | 1632.0801 | 2.1606
117 | 234 | 1639.4043 | 2.2105
118 | 236 | 1661.377 | 2.2697
119 | 238 | 1671.1426 | 2.3231
120 | 240 | 1679.6875 | 2.3751
121 | 242 | 1700.4395 | 2.4372
122 | 244 | 1710.2051 | 2.4921
123 | 246 | 1726.0742 | 2.5586
124 | 248 | 1738.2812 | 2.6192
125 | 250 | 1755.3711 | 2.6893
126 | 252 | 1766.3574 | 2.7543
127 | 254 | 1756.5918 | 2.7933
128 | 256 | 1737.0605 | 2.815
129 | 258 | 1726.0742 | 2.8366
130 | 260 | 1710.2051 | 2.8439
131 | 262 | 1697.998 | 2.854
132 | 264 | 1677.2461 | 2.8561
133 | 266 | 1669.9219 | 2.8598
134 | 268 | 1660.1562 | 2.8641
135 | 270 | 1640.625 | 2.8605
136 | 272 | 1634.5215 | 2.8605
137 | 274 | 1611.3281 | 2.8569
138 | 276 | 1602.7832 | 2.854
139 | 278 | 1582.0312 | 2.8489
140 | 280 | 1569.8242 | 2.846
141 | 282 | 1553.9551 | 2.8388
142 | 284 | 1544.1895 | 2.8359
143 | 286 | 1522.2168 | 2.8294
144 | 288 | 1512.4512 | 2.8244
145 | 290 | 1496.582 | 2.8164
146 | 292 | 1484.375 | 2.8128
147 | 294 | 1474.6094 | 2.8099
148 | 296 | 1457.5195 | 2.7991
149 | 298 | 1447.7539 | 2.7969
150 | 300 | 1425.7812 | 2.7883
151 | 302 | 1418.457 | 2.7825
152 | 304 | 1400.1465 | 2.7738
153 | 306 | 1387.9395 | 2.768
154 | 308 | 1367.1875 | 2.7601
155 | 310 | 1359.8633 | 2.755
156 | 312 | 1336.6699 | 2.7456
157 | 314 | 1328.125 | 2.7399
158 | 316 | 1318.3594 | 2.7348
159 | 318 | 1301.2695 | 2.7261
160 | 320 | 1292.7246 | 2.7204
161 | 322 | 1271.9727 | 2.7095
162 | 324 | 1263.4277 | 2.7052
163 | 326 | 1245.1172 | 2.6951
164 | 328 | 1232.9102 | 2.6886
165 | 330 | 1209.7168 | 2.6792
166 | 332 | 1202.3926 | 2.6727
167 | 334 | 1184.082 | 2.6633
168 | 336 | 1173.0957 | 2.6575
169 | 338 | 1163.3301 | 2.6517
170 | 340 | 1147.4609 | 2.6402
171 | 342 | 1132.8125 | 2.6337
172 | 344 | 1114.502 | 2.6229
173 | 346 | 1105.957 | 2.6164
174 | 348 | 1086.4258 | 2.607
175 | 350 | 1076.6602 | 2.5997
176 | 352 | 1062.0117 | 2.5889
177 | 354 | 1051.0254 | 2.5817
178 | 356 | 1029.0527 | 2.5701
179 | 358 | 1019.2871 | 2.5644
180 | 360 | 998.5352 | 2.5521
181 | 362 | 991.2109 | 2.5456
182 | 364 | 980.2246 | 2.5384
183 | 366 | 959.4727 | 2.5268
184 | 368 | 949.707 | 2.5196
185 | 370 | 932.6172 | 2.5073
186 | 372 | 920.4102 | 2.5022
187 | 374 | 903.3203 | 2.4892
188 | 376 | 893.5547 | 2.4806
189 | 378 | 876.4648 | 2.469
190 | 380 | 864.2578 | 2.4603
191 | 382 | 847.168 | 2.4481
192 | 384 | 837.4023 | 2.4401
193 | 386 | 826.416 | 2.4315
194 | 388 | 806.8848 | 2.4199
195 | 390 | 794.6777 | 2.412
196 | 392 | 776.3672 | 2.399
197 | 394 | 769.043 | 2.3903
198 | 396 | 745.8496 | 2.3773
199 | 398 | 736.084 | 2.3686
200 | 400 | 718.9941 | 2.3556
201 | 402 | 708.0078 | 2.3455
202 | 404 | 688.4766 | 2.3325
203 | 406 | 677.4902 | 2.3224
204 | 408 | 659.1797 | 2.3108
205 | 410 | 653.0762 | 2.3015
206 | 412 | 640.8691 | 2.2921
207 | 414 | 621.3379 | 2.2783
208 | 416 | 612.793 | 2.2682
209 | 418 | 593.2617 | 2.2545
210 | 420 | 579.834 | 2.2437
211 | 422 | 565.1855 | 2.2292
212 | 424 | 556.6406 | 2.2198
213 | 426 | 531.0059 | 2.204
214 | 428 | 522.4609 | 2.1946
215 | 430 | 509.0332 | 2.1801
216 | 432 | 493.1641 | 2.1693
217 | 434 | 483.3984 | 2.1599
218 | 436 | 466.3086 | 2.144
219 | 438 | 457.7637 | 2.1353
220 | 440 | 434.5703 | 2.118
221 | 442 | 429.6875 | 2.1072
222 | 444 | 408.9355 | 2.0898
223 | 446 | 397.9492 | 2.0804
224 | 448 | 378.418 | 2.0624
225 | 450 | 369.873 | 2.0516
226 | 452 | 346.6797 | 2.0342
227 | 454 | 336.9141 | 2.0227
228 | 456 | 329.5898 | 2.0111
229 | 458 | 310.0586 | 1.9952
230 | 460 | 302.7344 | 1.9822
231 | 462 | 283.2031 | 1.9663
232 | 464 | 270.9961 | 1.9541
233 | 466 | 255.127 | 1.9353
234 | 468 | 245.3613 | 1.9237
235 | 470 | 218.5059 | 1.9042
236 | 472 | 213.623 | 1.8912
237 | 474 | 194.0918 | 1.8732
238 | 476 | 183.1055 | 1.8587
239 | 478 | 162.3535 | 1.8392
240 | 480 | 157.4707 | 1.8255
241 | 482 | 144.043 | 1.8125
242 | 484 | 124.5117 | 1.7923
243 | 486 | 118.4082 | 1.78
244 | 488 | 98.877 | 1.7605
245 | 490 | 85.4492 | 1.7468
246 | 492 | 68.3594 | 1.7251
247 | 494 | 59.8145 | 1.7114
248 | 496 | 37.8418 | 1.689
249 | 498 | 26.8555 | 1.6738
250 | 500 | 10.9863 | 1.6529
251 | 502 | -1.2207 | 1.6384
252 | 504 | -10.9863 | 1.6218
253 | 506 | -18.3105 | 1.6088
254 | 508 | -37.8418 | 1.5871
255 | 510 | -48.8281 | 1.5713
256 | 512 | -65.918 | 1.5496
257 | 514 | -74.4629 | 1.533
258 | 516 | -98.877 | 1.5106
259 | 518 | -107.4219 | 1.494
260 | 520 | -125.7324 | 1.4701
261 | 522 | -136.7188 | 1.4543
262 | 524 | -156.25 | 1.429
263 | 526 | -166.0156 | 1.4124
264 | 528 | -173.3398 | 1.395
265 | 530 | -192.8711 | 1.3726
266 | 532 | -202.6367 | 1.3531
267 | 534 | -220.9473 | 1.3293
268 | 536 | -231.9336 | 1.3105
269 | 538 | -253.9062 | 1.2845
270 | 540 | -261.2305 | 1.265
271 | 542 | -283.2031 | 1.2412
272 | 544 | -292.9688 | 1.2217
273 | 546 | -310.0586 | 1.1942
274 | 548 | -317.3828 | 1.1747
275 | 550 | -332.0312 | 1.1552
276 | 552 | -347.9004 | 1.1292
277 | 554 | -357.666 | 1.1076
278 | 556 | -380.8594 | 1.0816
279 | 558 | -389.4043 | 1.0606
280 | 560 | -405.2734 | 1.0325
281 | 562 | -417.4805 | 1.0108
282 | 564 | -437.0117 | 0.9819
283 | 566 | -443.1152 | 0.96023
284 | 568 | -463.8672 | 0.93062
285 | 570 | -477.2949 | 0.90823
286 | 572 | -495.6055 | 0.87862
287 | 574 | -502.9297 | 0.85478
288 | 576 | -516.3574 | 0.83312
289 | 578 | -535.8887 | 0.80278
290 | 580 | -541.9922 | 0.78184
291 | 582 | -562.7441 | 0.74934
292 | 584 | -571.2891 | 0.72767
293 | 586 | -590.8203 | 0.69444
294 | 588 | -599.3652 | 0.66917
295 | 590 | -622.5586 | 0.63811
296 | 592 | -629.8828 | 0.61211
297 | 594 | -650.6348 | 0.58033
298 | 596 | -660.4004 | 0.55433
299 | 598 | -671.3867 | 0.52905
300 | 600 | -687.2559 | 0.49727
301 | 602 | -699.4629 | 0.47199
302 | 604 | -720.2148 | 0.43877
303 | 606 | -727.5391 | 0.41132
304 | 608 | -745.8496 | 0.37738
305 | 610 | -756.8359 | 0.34993
306 | 612 | -773.9258 | 0.31526
307 | 614 | -783.6914 | 0.28637
308 | 616 | -803.2227 | 0.25098
309 | 618 | -814.209 | 0.22281
310 | 620 | -826.416 | 0.19392
311 | 622 | -843.5059 | 0.15998
312 | 624 | -853.2715 | 0.13181
313 | 626 | -875.2441 | 0.094254
314 | 628 | -883.7891 | 0.065364
315 | 630 | -900.8789 | 0.027807
316 | 632 | -913.0859 | -0.0032501
317 | 634 | -932.6172 | -0.040807
318 | 636 | -939.9414 | -0.071864
319 | 638 | -958.252 | -0.11014
320 | 640 | -971.6797 | -0.14264
321 | 642 | -987.5488 | -0.18381
322 | 644 | -996.0938 | -0.21415
323 | 646 | -1008.3008 | -0.24593
324 | 648 | -1030.2734 | -0.28565
325 | 650 | -1037.5977 | -0.31598
326 | 652 | -1059.5703 | -0.35643
327 | 654 | -1069.3359 | -0.38893
328 | 656 | -1085.2051 | -0.43082
329 | 658 | -1094.9707 | -0.46621
330 | 660 | -1115.7227 | -0.50738
331 | 662 | -1123.0469 | -0.54277
332 | 664 | -1143.7988 | -0.58538
333 | 666 | -1153.5645 | -0.62078
334 | 668 | -1165.7715 | -0.65544
335 | 670 | -1181.6406 | -0.69589
336 | 672 | -1195.0684 | -0.73272
337 | 674 | -1214.5996 | -0.77678
338 | 676 | -1221.9238 | -0.81289
339 | 678 | -1241.4551 | -0.85767
340 | 680 | -1252.4414 | -0.89523
341 | 682 | -1268.3105 | -0.94362
342 | 684 | -1278.0762 | -0.9819
343 | 686 | -1300.0488 | -1.0267
344 | 688 | -1313.4766 | -1.0671
345 | 690 | -1318.3594 | -1.1054
346 | 692 | -1339.1113 | -1.1502
347 | 694 | -1348.877 | -1.1914
348 | 696 | -1365.9668 | -1.2376
349 | 698 | -1376.9531 | -1.2795
350 | 700 | -1398.9258 | -1.3279
351 | 702 | -1407.4707 | -1.3712
352 | 704 | -1427.002 | -1.4203
353 | 706 | -1437.9883 | -1.4644
354 | 708 | -1456.2988 | -1.5156
355 | 710 | -1464.8438 | -1.5611
356 | 712 | -1483.1543 | -1.6139
357 | 714 | -1492.9199 | -1.6594
358 | 716 | -1503.9062 | -1.7042
359 | 718 | -1524.6582 | -1.7569
360 | 720 | -1533.2031 | -1.8024
361 | 722 | -1555.1758 | -1.858
362 | 724 | -1562.5 | -1.9057
363 | 726 | -1582.0312 | -1.9634
364 | 728 | -1590.5762 | -2.014
365 | 730 | -1611.3281 | -2.0732
366 | 732 | -1619.873 | -2.1267
367 | 734 | -1639.4043 | -2.1888
368 | 736 | -1652.832 | -2.243
369 | 738 | -1660.1562 | -2.2964
370 | 740 | -1677.2461 | -2.36
371 | 742 | -1685.791 | -2.417
372 | 744 | -1706.543 | -2.4835
373 | 746 | -1718.75 | -2.5441
374 | 748 | -1737.0605 | -2.6156
375 | 750 | -1745.6055 | -2.6785
376 | 752 | -1766.3574 | -2.755
377 | 754 | -1745.6055 | -2.789
378 | 756 | -1737.0605 | -2.8179
379 | 758 | -1718.75 | -2.833
380 | 760 | -1706.543 | -2.8482
381 | 762 | -1690.6738 | -2.854
382 | 764 | -1680.9082 | -2.859
383 | 766 | -1657.7148 | -2.8605
384 | 768 | -1649.1699 | -2.8626
385 | 770 | -1641.8457 | -2.8641
386 | 772 | -1622.3145 | -2.8605
387 | 774 | -1613.7695 | -2.859
388 | 776 | -1590.5762 | -2.854
389 | 778 | -1579.5898 | -2.854
390 | 780 | -1563.7207 | -2.8453
391 | 782 | -1552.7344 | -2.8424
392 | 784 | -1534.4238 | -2.8366
393 | 786 | -1524.6582 | -2.833
394 | 788 | -1502.6855 | -2.8251
395 | 790 | -1496.582 | -2.82
396 | 792 | -1484.375 | -2.8171
397 | 794 | -1466.0645 | -2.8099
398 | 796 | -1457.5195 | -2.8049
399 | 798 | -1436.7676 | -2.7962
400 | 800 | -1427.002 | -2.7926
401 | 802 | -1406.25 | -2.7839
402 | 804 | -1396.4844 | -2.7789
403 | 806 | -1380.6152 | -2.7702
404 | 808 | -1369.6289 | -2.7644
405 | 810 | -1347.6562 | -2.7565
406 | 812 | -1336.6699 | -2.75
407 | 814 | -1315.918 | -2.7399
408 | 816 | -1312.2559 | -2.7348
409 | 818 | -1302.4902 | -2.7297
410 | 820 | -1279.2969 | -2.7196
411 | 822 | -1270.752 | -2.7153
412 | 824 | -1251.2207 | -2.7052
413 | 826 | -1243.8965 | -2.698
414 | 828 | -1225.5859 | -2.69
415 | 830 | -1212.1582 | -2.6835
416 | 832 | -1192.627 | -2.6734
417 | 834 | -1181.6406 | -2.6669
418 | 836 | -1165.7715 | -2.6561
419 | 838 | -1157.2266 | -2.6496
420 | 840 | -1143.7988 | -2.6452
421 | 842 | -1125.4883 | -2.6344
422 | 844 | -1115.7227 | -2.6286
423 | 846 | -1096.1914 | -2.6171
424 | 848 | -1087.6465 | -2.6099
425 | 850 | -1065.6738 | -2.5983
426 | 852 | -1059.5703 | -2.5925
427 | 854 | -1038.8184 | -2.5824
428 | 856 | -1026.6113 | -2.5745
429 | 858 | -1009.5215 | -2.5636
430 | 860 | -1000.9766 | -2.5557
431 | 862 | -991.2109 | -2.5499
432 | 864 | -972.9004 | -2.5376
433 | 866 | -960.6934 | -2.5297
434 | 868 | -939.9414 | -2.5189
435 | 870 | -932.6172 | -2.5116
436 | 872 | -913.0859 | -2.4994
437 | 874 | -904.541 | -2.4921
438 | 876 | -882.5684 | -2.4791
439 | 878 | -872.8027 | -2.4719
440 | 880 | -856.9336 | -2.4582
441 | 882 | -844.7266 | -2.4517
442 | 884 | -825.1953 | -2.4387
443 | 886 | -816.6504 | -2.4307
444 | 888 | -803.2227 | -2.4221
445 | 890 | -787.3535 | -2.4098
446 | 892 | -775.1465 | -2.4026
447 | 894 | -758.0566 | -2.3881
448 | 896 | -749.5117 | -2.3802
449 | 898 | -727.5391 | -2.3665
450 | 900 | -720.2148 | -2.3578
451 | 902 | -698.2422 | -2.3433
452 | 904 | -687.2559 | -2.3354
453 | 906 | -671.3867 | -2.321
454 | 908 | -659.1797 | -2.3137
455 | 910 | -651.8555 | -2.3036
456 | 912 | -629.8828 | -2.2892
457 | 914 | -621.3379 | -2.2805
458 | 916 | -604.248 | -2.2661
459 | 918 | -592.041 | -2.2567
460 | 920 | -573.7305 | -2.2422
461 | 922 | -560.3027 | -2.2314
462 | 924 | -543.2129 | -2.2155
463 | 926 | -535.8887 | -2.2061
464 | 928 | -515.1367 | -2.1917
465 | 930 | -505.3711 | -2.1808
466 | 932 | -493.1641 | -2.1714
467 | 934 | -472.4121 | -2.1563
468 | 936 | -468.75 | -2.1462
469 | 938 | -447.998 | -2.1288
470 | 940 | -434.5703 | -2.1194
471 | 942 | -417.4805 | -2.1036
472 | 944 | -404.0527 | -2.092
473 | 946 | -389.4043 | -2.0739
474 | 948 | -380.8594 | -2.0638
475 | 950 | -356.4453 | -2.0472
476 | 952 | -347.9004 | -2.0357
477 | 954 | -328.3691 | -2.0191
478 | 956 | -322.2656 | -2.0061
479 | 958 | -312.5 | -1.9938
480 | 960 | -289.3066 | -1.9772
481 | 962 | -280.7617 | -1.9663
482 | 964 | -260.0098 | -1.9476
483 | 966 | -255.127 | -1.9346
484 | 968 | -234.375 | -1.9158
485 | 970 | -223.3887 | -1.9035
486 | 972 | -203.8574 | -1.8862
487 | 974 | -195.3125 | -1.871
488 | 976 | -175.7812 | -1.8522
489 | 978 | -163.5742 | -1.8385
490 | 980 | -158.6914 | -1.8255
491 | 982 | -135.498 | -1.8067
492 | 984 | -128.1738 | -1.7937
493 | 986 | -103.7598 | -1.7735
494 | 988 | -96.4355 | -1.7598
495 | 990 | -75.6836 | -1.7395
496 | 992 | -68.3594 | -1.7251
497 | 994 | -46.3867 | -1.7034
498 | 996 | -40.2832 | -1.689
499 | 998 | -20.752 | -1.668
500 | 1000 | -8.5449 | -1.6522
501 | 1002 | 2.4414 | -1.637
Center data before PMax, ±Pr and ±Vc Calc.
PMax (µC/cm2) | 2.7543
Pr (µC/cm2) | 1.6399
-Pr (µC/cm2) | -1.637
Ec (kV/cm) | 153524.091
-Ec (kV/cm) | -180234.1688
CMax-Eff (nF) | 1.2391
Offset (µC/cm2) | 0.91906
Vert. (±Pr) Shift (µC/cm2) | 0.0014445
Horiz. Shift (±Ec) | -13355.0389
A (Loop Area - µC/cm2·Volts) | 38.2918
Hysteresis Version: 5.3.0 - Radiant Technologies, Inc., 1999 - 10/02/14