## Hysteresis Task
Hysteresis
Executed Version | 5.3.0
Vision Version | 5.3.1 (R)
Vision Compiled | 2014-09-10
Driver Version | 5.1.14
Windows Version | Windows 7
Processor Information | x86 (AMD or Intel) - 4 Processors
Tester Name | RT66B0914-297
Tester S/N | RT66B0914-297
Internal Amp Type | No Internal Amp
Internal Amp Serial | 0
Execution Count | 1
Excel Date | 9/11/2023 - 19:24:11
Configuration Date | 2023-11-09 17:35
Execution Date | 2023-11-09 19:23
Sample Info.
Sample Name
Lot Name
Wafer Name
Die Row/Column | 0/0
Capacitor ID | 0
Area (cm2) | 0.81219
Thickness (µm) | 1893.333
Mux Adjust | Disabled
Amplifier | High Voltage (HVA)
HVI Channel/Port | 1/1
DRIVE Gain Factor | 1000
DRIVE Voltage Limit | 4000
Tester Info
Tester Name | RT66B0914-297
Tester Serial Number | RT66B0914-297
Return Signal Amp. Level [Index] | 0.0021 [3]
Hysteresis Info
Task Name | Hyst-1
Max. Volts | 1893.333
Max. Field (kV/cm) | 10
Hysteresis Period (ms) | 1000
Preset Disabled
Profile | Standard Bipolar
Data | Valid Data
Point | Time (ms) | Field (kV/cm) | Measured Polarization (µC/cm2)
1 | 2 | 0 | -1.3707
2 | 4 | 18.3105 | -1.3636
3 | 6 | 28.0762 | -1.3593
4 | 8 | 48.8281 | -1.3522
5 | 10 | 57.373 | -1.3472
6 | 12 | 75.6836 | -1.3387
7 | 14 | 85.4492 | -1.3337
8 | 16 | 108.6426 | -1.323
9 | 18 | 115.9668 | -1.3173
10 | 20 | 133.0566 | -1.306
11 | 22 | 153.8086 | -1.2924
12 | 24 | 163.5742 | -1.2846
13 | 26 | 184.3262 | -1.2725
14 | 28 | 190.4297 | -1.2625
15 | 30 | 212.4023 | -1.2455
16 | 32 | 224.6094 | -1.2362
17 | 34 | 242.9199 | -1.2177
18 | 36 | 250.2441 | -1.2056
19 | 38 | 272.2168 | -1.1864
20 | 40 | 281.9824 | -1.1729
21 | 42 | 303.9551 | -1.1522
22 | 44 | 322.2656 | -1.1302
23 | 46 | 328.3691 | -1.1117
24 | 48 | 350.3418 | -1.0889
25 | 50 | 360.1074 | -1.0704
26 | 52 | 379.6387 | -1.0448
27 | 54 | 389.4043 | -1.0248
28 | 56 | 405.2734 | -0.99993
29 | 58 | 417.4805 | -0.98001
30 | 60 | 438.2324 | -0.95225
31 | 62 | 456.543 | -0.92307
32 | 64 | 467.5293 | -0.89958
33 | 66 | 483.3984 | -0.87112
34 | 68 | 495.6055 | -0.84692
35 | 70 | 515.1367 | -0.81703
36 | 72 | 524.9023 | -0.79425
37 | 74 | 544.4336 | -0.76223
38 | 76 | 550.5371 | -0.73874
39 | 78 | 571.2891 | -0.706
40 | 80 | 583.4961 | -0.68109
41 | 82 | 603.0273 | -0.65049
42 | 84 | 620.1172 | -0.61562
43 | 86 | 628.6621 | -0.58786
44 | 88 | 648.1934 | -0.55441
45 | 90 | 659.1797 | -0.52737
46 | 92 | 678.7109 | -0.49178
47 | 94 | 687.2559 | -0.46474
48 | 96 | 710.4492 | -0.42915
49 | 98 | 716.5527 | -0.40068
50 | 100 | 736.084 | -0.36439
51 | 102 | 755.6152 | -0.32738
52 | 104 | 764.1602 | -0.29678
53 | 106 | 787.3535 | -0.25906
54 | 108 | 793.457 | -0.22917
55 | 110 | 811.7676 | -0.19073
56 | 112 | 822.7539 | -0.15871
57 | 114 | 843.5059 | -0.12099
58 | 116 | 855.7129 | -0.088962
59 | 118 | 874.0234 | -0.051242
60 | 120 | 889.8926 | -0.009252
61 | 122 | 902.0996 | 0.025621
62 | 124 | 922.8516 | 0.066899
63 | 126 | 932.6172 | 0.10106
64 | 128 | 952.1484 | 0.14163
65 | 130 | 961.9141 | 0.1765
66 | 132 | 981.4453 | 0.21849
67 | 134 | 991.2109 | 0.25336
68 | 136 | 1007.0801 | 0.29607
69 | 138 | 1018.0664 | 0.33094
70 | 140 | 1038.8184 | 0.37435
71 | 142 | 1057.1289 | 0.4199
72 | 144 | 1069.3359 | 0.45904
73 | 146 | 1088.8672 | 0.50388
74 | 148 | 1098.6328 | 0.5416
75 | 150 | 1115.7227 | 0.58715
76 | 152 | 1126.709 | 0.62558
77 | 154 | 1143.7988 | 0.67255
78 | 156 | 1152.3438 | 0.7117
79 | 158 | 1175.5371 | 0.75867
80 | 160 | 1191.4062 | 0.8092
81 | 162 | 1204.834 | 0.85119
82 | 164 | 1224.3652 | 0.9003
83 | 166 | 1234.1309 | 0.943
84 | 168 | 1248.7793 | 0.99353
85 | 170 | 1262.207 | 1.0355
86 | 172 | 1281.7383 | 1.0853
87 | 174 | 1289.0625 | 1.1309
88 | 176 | 1311.0352 | 1.1828
89 | 178 | 1319.5801 | 1.227
90 | 180 | 1341.5527 | 1.2775
91 | 182 | 1356.2012 | 1.3344
92 | 184 | 1368.4082 | 1.3807
93 | 186 | 1386.7188 | 1.4376
94 | 188 | 1395.2637 | 1.4853
95 | 190 | 1419.6777 | 1.5415
96 | 192 | 1427.002 | 1.5906
97 | 194 | 1445.3125 | 1.6476
98 | 196 | 1457.5195 | 1.6967
99 | 198 | 1475.8301 | 1.7558
100 | 200 | 1496.582 | 1.8184
101 | 202 | 1506.3477 | 1.871
102 | 204 | 1524.6582 | 1.933
103 | 206 | 1531.9824 | 1.9871
104 | 208 | 1552.7344 | 2.0511
105 | 210 | 1561.2793 | 2.1073
106 | 212 | 1580.8105 | 2.1714
107 | 214 | 1589.3555 | 2.2283
108 | 216 | 1611.3281 | 2.2945
109 | 218 | 1629.6387 | 2.3657
110 | 220 | 1639.4043 | 2.4297
111 | 222 | 1657.7148 | 2.4995
112 | 224 | 1668.7012 | 2.5635
113 | 226 | 1690.6738 | 2.6368
114 | 228 | 1699.2188 | 2.703
115 | 230 | 1717.5293 | 2.7799
116 | 232 | 1728.5156 | 2.8489
117 | 234 | 1750.4883 | 2.9293
118 | 236 | 1756.5918 | 3.0005
119 | 238 | 1778.5645 | 3.0845
120 | 240 | 1796.875 | 3.1777
121 | 242 | 1806.6406 | 3.2617
122 | 244 | 1824.9512 | 3.3564
123 | 246 | 1833.4961 | 3.4446
124 | 248 | 1856.6895 | 3.5457
125 | 250 | 1862.793 | 3.6396
126 | 252 | 1883.5449 | 3.7478
127 | 254 | 1865.2344 | 3.8054
128 | 256 | 1851.8066 | 3.8531
129 | 258 | 1835.9375 | 3.8823
130 | 260 | 1827.3926 | 3.9079
131 | 262 | 1806.6406 | 3.9214
132 | 264 | 1798.0957 | 3.9364
133 | 266 | 1774.9023 | 3.9435
134 | 268 | 1759.0332 | 3.9421
135 | 270 | 1750.4883 | 3.9492
136 | 272 | 1729.7363 | 3.9478
137 | 274 | 1721.1914 | 3.9471
138 | 276 | 1695.5566 | 3.9428
139 | 278 | 1690.6738 | 3.9414
140 | 280 | 1671.1426 | 3.9364
141 | 282 | 1662.5977 | 3.935
142 | 284 | 1641.8457 | 3.9286
143 | 286 | 1630.8594 | 3.9257
144 | 288 | 1612.5488 | 3.9179
145 | 290 | 1594.2383 | 3.9093
146 | 292 | 1584.4727 | 3.9065
147 | 294 | 1562.5 | 3.8965
148 | 296 | 1553.9551 | 3.8923
149 | 298 | 1531.9824 | 3.8851
150 | 300 | 1522.2168 | 3.8795
151 | 302 | 1503.9062 | 3.8695
152 | 304 | 1492.9199 | 3.8659
153 | 306 | 1477.0508 | 3.856
154 | 308 | 1453.8574 | 3.8453
155 | 310 | 1444.0918 | 3.841
156 | 312 | 1424.5605 | 3.8303
157 | 314 | 1417.2363 | 3.8275
158 | 316 | 1401.3672 | 3.8154
159 | 318 | 1389.1602 | 3.8104
160 | 320 | 1368.4082 | 3.8012
161 | 322 | 1358.6426 | 3.7955
162 | 324 | 1339.1113 | 3.7827
163 | 326 | 1320.8008 | 3.7741
164 | 328 | 1311.0352 | 3.7663
165 | 330 | 1291.5039 | 3.7556
166 | 332 | 1281.7383 | 3.7478
167 | 334 | 1263.4277 | 3.74
168 | 336 | 1251.2207 | 3.7328
169 | 338 | 1234.1309 | 3.72
170 | 340 | 1224.3652 | 3.7143
171 | 342 | 1204.834 | 3.703
172 | 344 | 1196.2891 | 3.6951
173 | 346 | 1175.5371 | 3.6852
174 | 348 | 1156.0059 | 3.6731
175 | 350 | 1147.4609 | 3.6652
176 | 352 | 1127.9297 | 3.6524
177 | 354 | 1119.3848 | 3.6446
178 | 356 | 1094.9707 | 3.6332
179 | 358 | 1088.8672 | 3.6254
180 | 360 | 1069.3359 | 3.614
181 | 362 | 1062.0117 | 3.6069
182 | 364 | 1041.2598 | 3.5926
183 | 366 | 1018.0664 | 3.5798
184 | 368 | 1011.9629 | 3.5713
185 | 370 | 992.4316 | 3.5585
186 | 372 | 981.4453 | 3.5499
187 | 374 | 960.6934 | 3.5371
188 | 376 | 950.9277 | 3.5286
189 | 378 | 932.6172 | 3.5151
190 | 380 | 922.8516 | 3.5058
191 | 382 | 903.3203 | 3.4923
192 | 384 | 892.334 | 3.483
193 | 386 | 872.8027 | 3.4709
194 | 388 | 853.2715 | 3.4553
195 | 390 | 843.5059 | 3.446
196 | 392 | 822.7539 | 3.4304
197 | 394 | 814.209 | 3.4225
198 | 396 | 798.3398 | 3.4062
199 | 398 | 786.1328 | 3.3962
200 | 400 | 765.3809 | 3.3813
201 | 402 | 756.8359 | 3.372
202 | 404 | 738.5254 | 3.3564
203 | 406 | 721.4355 | 3.3407
204 | 408 | 709.2285 | 3.3307
205 | 410 | 688.4766 | 3.3137
206 | 412 | 681.1523 | 3.3023
207 | 414 | 661.6211 | 3.2866
208 | 416 | 650.6348 | 3.2759
209 | 418 | 632.3242 | 3.2589
210 | 420 | 622.5586 | 3.2475
211 | 422 | 604.248 | 3.2311
212 | 424 | 584.7168 | 3.2133
213 | 426 | 572.5098 | 3.2012
214 | 428 | 555.4199 | 3.1841
215 | 430 | 545.6543 | 3.1713
216 | 432 | 526.123 | 3.1528
217 | 434 | 516.3574 | 3.1421
218 | 436 | 493.1641 | 3.1243
219 | 438 | 487.0605 | 3.1101
220 | 440 | 468.75 | 3.093
221 | 442 | 456.543 | 3.0788
222 | 444 | 437.0117 | 3.061
223 | 446 | 416.2598 | 3.0397
224 | 448 | 408.9355 | 3.0254
225 | 450 | 390.625 | 3.0062
226 | 452 | 378.418 | 2.9934
227 | 454 | 358.8867 | 2.9735
228 | 456 | 349.1211 | 2.9585
229 | 458 | 329.5898 | 2.94
230 | 460 | 321.0449 | 2.9251
231 | 462 | 300.293 | 2.9023
232 | 464 | 279.541 | 2.8817
233 | 466 | 273.4375 | 2.8646
234 | 468 | 251.4648 | 2.8425
235 | 470 | 241.6992 | 2.8269
236 | 472 | 222.168 | 2.8055
237 | 474 | 212.4023 | 2.7891
238 | 476 | 196.5332 | 2.7671
239 | 478 | 183.1055 | 2.7514
240 | 480 | 163.5742 | 2.7279
241 | 482 | 155.0293 | 2.7116
242 | 484 | 135.498 | 2.6888
243 | 486 | 118.4082 | 2.6617
244 | 488 | 106.2012 | 2.6439
245 | 490 | 86.6699 | 2.6198
246 | 492 | 76.9043 | 2.602
247 | 494 | 57.373 | 2.5756
248 | 496 | 50.0488 | 2.5557
249 | 498 | 28.0762 | 2.5315
250 | 500 | 17.0898 | 2.5137
251 | 502 | 1.2207 | 2.4874
252 | 504 | -9.7656 | 2.466
253 | 506 | -25.6348 | 2.4397
254 | 508 | -40.2832 | 2.4198
255 | 510 | -58.5938 | 2.3934
256 | 512 | -68.3594 | 2.3721
257 | 514 | -87.8906 | 2.3457
258 | 516 | -95.2148 | 2.3237
259 | 518 | -115.9668 | 2.2952
260 | 520 | -126.9531 | 2.2732
261 | 522 | -146.4844 | 2.2447
262 | 524 | -164.7949 | 2.2134
263 | 526 | -172.1191 | 2.1906
264 | 528 | -194.0918 | 2.1607
265 | 530 | -203.8574 | 2.1365
266 | 532 | -224.6094 | 2.1059
267 | 534 | -234.375 | 2.0824
268 | 536 | -250.2441 | 2.0518
269 | 538 | -266.1133 | 2.0269
270 | 540 | -283.2031 | 1.9949
271 | 542 | -301.5137 | 1.96
272 | 544 | -311.2793 | 1.9344
273 | 546 | -328.3691 | 1.9009
274 | 548 | -340.5762 | 1.8746
275 | 550 | -358.8867 | 1.8397
276 | 552 | -368.6523 | 1.8141
277 | 554 | -388.1836 | 1.7792
278 | 556 | -397.9492 | 1.7522
279 | 558 | -417.4805 | 1.7166
280 | 560 | -426.0254 | 1.6889
281 | 562 | -447.998 | 1.6533
282 | 564 | -466.3086 | 1.6141
283 | 566 | -474.8535 | 1.5835
284 | 568 | -495.6055 | 1.5458
285 | 570 | -504.1504 | 1.5159
286 | 572 | -524.9023 | 1.4768
287 | 574 | -535.8887 | 1.4469
288 | 576 | -550.5371 | 1.4077
289 | 578 | -565.1855 | 1.3771
290 | 580 | -584.7168 | 1.3387
291 | 582 | -603.0273 | 1.2953
292 | 584 | -611.5723 | 1.2611
293 | 586 | -628.6621 | 1.2191
294 | 588 | -642.0898 | 1.1864
295 | 590 | -660.4004 | 1.1444
296 | 592 | -671.3867 | 1.1095
297 | 594 | -689.6973 | 1.0675
298 | 596 | -695.8008 | 1.0334
299 | 598 | -720.2148 | 0.98997
300 | 600 | -728.7598 | 0.95296
301 | 602 | -747.0703 | 0.91026
302 | 604 | -766.6016 | 0.86329
303 | 606 | -773.9258 | 0.82699
304 | 608 | -795.8984 | 0.77931
305 | 610 | -805.6641 | 0.74088
306 | 612 | -825.1953 | 0.6939
307 | 614 | -834.9609 | 0.6569
308 | 616 | -850.8301 | 0.60992
309 | 618 | -864.2578 | 0.57078
310 | 620 | -883.7891 | 0.52167
311 | 622 | -903.3203 | 0.47257
312 | 624 | -911.8652 | 0.42915
313 | 626 | -928.9551 | 0.37933
314 | 628 | -942.3828 | 0.33592
315 | 630 | -961.9141 | 0.2861
316 | 632 | -971.6797 | 0.2434
317 | 634 | -991.2109 | 0.19287
318 | 636 | -997.3145 | 0.14803
319 | 638 | -1020.5078 | 0.098214
320 | 640 | -1040.0391 | 0.043413
321 | 642 | -1047.3633 | -0.0035585
322 | 644 | -1068.1152 | -0.057647
323 | 646 | -1074.2188 | -0.10391
324 | 648 | -1097.4121 | -0.158
325 | 650 | -1107.1777 | -0.20568
326 | 652 | -1126.709 | -0.26048
327 | 654 | -1136.4746 | -0.30745
328 | 656 | -1152.3438 | -0.36368
329 | 658 | -1165.7715 | -0.41136
330 | 660 | -1184.082 | -0.46758
331 | 662 | -1204.834 | -0.52808
332 | 664 | -1213.3789 | -0.58074
333 | 666 | -1230.4688 | -0.6391
334 | 668 | -1243.8965 | -0.69106
335 | 670 | -1260.9863 | -0.75155
336 | 672 | -1270.752 | -0.80279
337 | 674 | -1290.2832 | -0.86258
338 | 676 | -1298.8281 | -0.91453
339 | 678 | -1320.8008 | -0.97573
340 | 680 | -1341.5527 | -1.0412
341 | 682 | -1345.2148 | -1.0967
342 | 684 | -1365.9668 | -1.1608
343 | 686 | -1376.9531 | -1.2163
344 | 688 | -1398.9258 | -1.2803
345 | 690 | -1408.6914 | -1.338
346 | 692 | -1425.7812 | -1.402
347 | 694 | -1433.1055 | -1.4597
348 | 696 | -1455.0781 | -1.5259
349 | 698 | -1467.2852 | -1.5835
350 | 700 | -1486.8164 | -1.6504
351 | 702 | -1503.9062 | -1.7216
352 | 704 | -1513.6719 | -1.7835
353 | 706 | -1530.7617 | -1.854
354 | 708 | -1544.1895 | -1.918
355 | 710 | -1562.5 | -1.9906
356 | 712 | -1573.4863 | -2.0547
357 | 714 | -1593.0176 | -2.1265
358 | 716 | -1601.5625 | -2.1906
359 | 718 | -1619.873 | -2.2668
360 | 720 | -1639.4043 | -2.3472
361 | 722 | -1651.6113 | -2.4155
362 | 724 | -1669.9219 | -2.4945
363 | 726 | -1680.9082 | -2.5685
364 | 728 | -1695.5566 | -2.6496
365 | 730 | -1710.2051 | -2.7237
366 | 732 | -1726.0742 | -2.8076
367 | 734 | -1734.6191 | -2.8831
368 | 736 | -1756.5918 | -2.9713
369 | 738 | -1777.3438 | -3.066
370 | 740 | -1785.8887 | -3.1493
371 | 742 | -1802.9785 | -3.2482
372 | 744 | -1813.9648 | -3.3364
373 | 746 | -1833.4961 | -3.4389
374 | 748 | -1845.7031 | -3.5321
375 | 750 | -1864.0137 | -3.6396
376 | 752 | -1875 | -3.74
377 | 754 | -1866.4551 | -3.8061
378 | 756 | -1845.7031 | -3.846
379 | 758 | -1833.4961 | -3.8837
380 | 760 | -1813.9648 | -3.9037
381 | 762 | -1805.4199 | -3.9243
382 | 764 | -1785.8887 | -3.9328
383 | 766 | -1778.5645 | -3.9442
384 | 768 | -1756.5918 | -3.9471
385 | 770 | -1739.502 | -3.9456
386 | 772 | -1726.0742 | -3.9492
387 | 774 | -1706.543 | -3.9464
388 | 776 | -1697.998 | -3.9464
389 | 778 | -1682.1289 | -3.9414
390 | 780 | -1669.9219 | -3.9399
391 | 782 | -1650.3906 | -3.9335
392 | 784 | -1643.0664 | -3.9321
393 | 786 | -1622.3145 | -3.9243
394 | 788 | -1599.1211 | -3.9165
395 | 790 | -1590.5762 | -3.9129
396 | 792 | -1572.2656 | -3.9058
397 | 794 | -1561.2793 | -3.9001
398 | 796 | -1544.1895 | -3.8923
399 | 798 | -1531.9824 | -3.8873
400 | 800 | -1516.1133 | -3.878
401 | 802 | -1502.6855 | -3.8745
402 | 804 | -1483.1543 | -3.8652
403 | 806 | -1464.8438 | -3.8567
404 | 808 | -1458.7402 | -3.8496
405 | 810 | -1437.9883 | -3.8417
406 | 812 | -1427.002 | -3.8353
407 | 814 | -1407.4707 | -3.8275
408 | 816 | -1397.7051 | -3.8211
409 | 818 | -1380.6152 | -3.8097
410 | 820 | -1368.4082 | -3.8033
411 | 822 | -1351.3184 | -3.7941
412 | 824 | -1341.5527 | -3.7884
413 | 826 | -1322.0215 | -3.777
414 | 828 | -1298.8281 | -3.7663
415 | 830 | -1289.0625 | -3.7606
416 | 832 | -1271.9727 | -3.7499
417 | 834 | -1263.4277 | -3.7421
418 | 836 | -1243.8965 | -3.7307
419 | 838 | -1231.6895 | -3.725
420 | 840 | -1213.3789 | -3.7129
421 | 842 | -1202.3926 | -3.7065
422 | 844 | -1181.6406 | -3.6951
423 | 846 | -1164.5508 | -3.6837
424 | 848 | -1157.2266 | -3.6752
425 | 850 | -1137.6953 | -3.6638
426 | 852 | -1125.4883 | -3.6567
427 | 854 | -1105.957 | -3.6446
428 | 856 | -1094.9707 | -3.6368
429 | 858 | -1077.8809 | -3.6247
430 | 860 | -1065.6738 | -3.6168
431 | 862 | -1048.584 | -3.604
432 | 864 | -1041.2598 | -3.5969
433 | 866 | -1020.5078 | -3.5841
434 | 868 | -998.5352 | -3.5706
435 | 870 | -989.9902 | -3.5613
436 | 872 | -970.459 | -3.5485
437 | 874 | -959.4727 | -3.5407
438 | 876 | -942.3828 | -3.5279
439 | 878 | -933.8379 | -3.5179
440 | 880 | -913.0859 | -3.5037
441 | 882 | -900.8789 | -3.4951
442 | 884 | -883.7891 | -3.4809
443 | 886 | -863.0371 | -3.4674
444 | 888 | -853.2715 | -3.4574
445 | 890 | -832.5195 | -3.4432
446 | 892 | -827.6367 | -3.4339
447 | 894 | -805.6641 | -3.419
448 | 896 | -798.3398 | -3.4083
449 | 898 | -775.1465 | -3.3934
450 | 900 | -767.8223 | -3.3834
451 | 902 | -744.6289 | -3.3685
452 | 904 | -726.3184 | -3.3528
453 | 906 | -717.7734 | -3.3414
454 | 908 | -698.2422 | -3.3258
455 | 910 | -688.4766 | -3.3144
456 | 912 | -672.6074 | -3.2987
457 | 914 | -661.6211 | -3.2873
458 | 916 | -642.0898 | -3.2717
459 | 918 | -631.1035 | -3.2603
460 | 920 | -614.0137 | -3.2439
461 | 922 | -599.3652 | -3.2311
462 | 924 | -581.0547 | -3.2154
463 | 926 | -562.7441 | -3.1976
464 | 928 | -554.1992 | -3.1848
465 | 930 | -533.4473 | -3.1678
466 | 932 | -527.3438 | -3.1557
467 | 934 | -506.5918 | -3.1364
468 | 936 | -496.8262 | -3.1243
469 | 938 | -474.8535 | -3.1058
470 | 940 | -468.75 | -3.0916
471 | 942 | -445.5566 | -3.0745
472 | 944 | -426.0254 | -3.0539
473 | 946 | -416.2598 | -3.0389
474 | 948 | -396.7285 | -3.0204
475 | 950 | -386.9629 | -3.0069
476 | 952 | -371.0938 | -2.9856
477 | 954 | -360.1074 | -2.972
478 | 956 | -339.3555 | -2.9514
479 | 958 | -330.8105 | -2.9379
480 | 960 | -313.7207 | -2.9165
481 | 962 | -300.293 | -2.9009
482 | 964 | -283.2031 | -2.8809
483 | 966 | -262.4512 | -2.8575
484 | 968 | -250.2441 | -2.8425
485 | 970 | -234.375 | -2.819
486 | 972 | -224.6094 | -2.8027
487 | 974 | -203.8574 | -2.7806
488 | 976 | -194.0918 | -2.7635
489 | 978 | -175.7812 | -2.7415
490 | 980 | -166.0156 | -2.7251
491 | 982 | -144.043 | -2.7016
492 | 984 | -125.7324 | -2.6767
493 | 986 | -114.7461 | -2.6575
494 | 988 | -96.4355 | -2.6333
495 | 990 | -85.4492 | -2.6141
496 | 992 | -70.8008 | -2.5906
497 | 994 | -61.0352 | -2.5714
498 | 996 | -41.5039 | -2.5457
499 | 998 | -26.8555 | -2.5272
500 | 1000 | -9.7656 | -2.5016
501 | 1002 | -1.2207 | -2.481
Center data before PMax, ±Pr and ±Vc Calc.
PMax (µC/cm2) | 3.7478
Pr (µC/cm2) | 2.485
-Pr (µC/cm2) | -2.481
Ec (kV/cm) | 169099.4733
-Ec (kV/cm) | -198195.6919
CMax-Eff (nF) | 1.6077
Offset (µC/cm2) | 1.3707
Vert. (±Pr) Shift (µC/cm2) | 0.0020165
Horiz. Shift (±Ec) | -14548.1093
A (Loop Area - µC/cm2·Volts) | 64.4197
Hysteresis Version: 5.3.0 - Radiant Technologies, Inc., 1999 - 10/02/14