## Hysteresis Task
Hysteresis
Executed Version | 5.3.0
Vision Version | 5.3.1 (R)
Vision Compiled | 2014-09-10
Driver Version | 5.1.14
Windows Version | Windows 7
Processor Information | x86 (AMD or Intel) - 4 Processors
Tester Name | RT66B0914-297
Tester S/N | RT66B0914-297
Internal Amp Type | No Internal Amp
Internal Amp Serial | 0
Execution Count | 1
Excel Date | 9/12/2023 - 14:22:54
Configuration Date | 2023-12-09 13:55
Execution Date | 2023-12-09 14:22
Sample Info.
Sample Name
Lot Name
Wafer Name
Die Row/Column | 0/0
Capacitor ID | 0
Area (cm2) | 0.83539
Thickness (µm) | 2070
Mux Adjust | Disabled
Amplifier | High Voltage (HVA)
HVI Channel/Port | 1/1
DRIVE Gain Factor | 1000
DRIVE Voltage Limit | 4000
Tester Info
Tester Name | RT66B0914-297
Tester Serial Number | RT66B0914-297
Return Signal Amp. Level [Index] | HVI: 0.00021 [4]
Hysteresis Info
Task Name | Hyst-1
Max. Volts | 2277
Max. Field (kV/cm) | 11
Hysteresis Period (ms) | 1000
Preset Disabled
Profile | Standard Bipolar
Data | Valid Data
Point | Time (ms) | Field (kV/cm) | Measured Polarization (µC/cm2)
1 | 2 | 1.2207 | -3.2901
2 | 4 | 21.9727 | -3.2832
3 | 6 | 36.6211 | -3.2832
4 | 8 | 59.8145 | -3.2694
5 | 10 | 69.5801 | -3.2625
6 | 12 | 89.1113 | -3.2625
7 | 14 | 107.4219 | -3.2555
8 | 16 | 124.5117 | -3.2417
9 | 18 | 146.4844 | -3.2417
10 | 20 | 164.7949 | -3.2209
11 | 22 | 184.3262 | -3.2071
12 | 24 | 203.8574 | -3.1933
13 | 26 | 212.4023 | -3.1933
14 | 28 | 231.9336 | -3.1656
15 | 30 | 252.6855 | -3.1517
16 | 32 | 269.7754 | -3.1448
17 | 34 | 289.3066 | -3.1241
18 | 36 | 311.2793 | -3.0895
19 | 38 | 328.3691 | -3.0687
20 | 40 | 338.1348 | -3.048
21 | 42 | 358.8867 | -3.0341
22 | 44 | 378.418 | -2.9995
23 | 46 | 397.9492 | -2.9788
24 | 48 | 418.7012 | -2.9511
25 | 50 | 439.4531 | -2.9234
26 | 52 | 458.9844 | -2.875
27 | 54 | 466.3086 | -2.8473
28 | 56 | 482.1777 | -2.8196
29 | 58 | 505.3711 | -2.7919
30 | 60 | 520.0195 | -2.7504
31 | 62 | 539.5508 | -2.7297
32 | 64 | 559.082 | -2.6951
33 | 66 | 583.4961 | -2.6466
34 | 68 | 600.5859 | -2.5982
35 | 70 | 609.1309 | -2.5705
36 | 72 | 628.6621 | -2.5221
37 | 74 | 650.6348 | -2.4875
38 | 76 | 668.9453 | -2.4391
39 | 78 | 690.918 | -2.3975
40 | 80 | 710.4492 | -2.3491
41 | 82 | 728.7598 | -2.3076
42 | 84 | 737.3047 | -2.2661
43 | 86 | 754.3945 | -2.2246
44 | 88 | 777.5879 | -2.1761
45 | 90 | 795.8984 | -2.1346
46 | 92 | 814.209 | -2.0654
47 | 94 | 832.5195 | -2.0308
48 | 96 | 853.2715 | -1.9685
49 | 98 | 871.582 | -1.9201
50 | 100 | 880.127 | -1.8717
51 | 102 | 900.8789 | -1.8232
52 | 104 | 921.6309 | -1.7679
53 | 106 | 943.6035 | -1.7194
54 | 108 | 960.6934 | -1.6503
55 | 110 | 980.2246 | -1.6018
56 | 112 | 998.5352 | -1.5326
57 | 114 | 1010.7422 | -1.4911
58 | 116 | 1027.832 | -1.415
59 | 118 | 1051.0254 | -1.3666
60 | 120 | 1070.5566 | -1.2905
61 | 122 | 1087.6465 | -1.2351
62 | 124 | 1107.1777 | -1.1797
63 | 126 | 1124.2676 | -1.1036
64 | 128 | 1145.0195 | -1.0344
65 | 130 | 1156.0059 | -0.97216
66 | 132 | 1174.3164 | -0.90989
67 | 134 | 1191.4062 | -0.82686
68 | 136 | 1210.9375 | -0.7715
69 | 138 | 1229.248 | -0.69539
70 | 140 | 1248.7793 | -0.61928
71 | 142 | 1268.3105 | -0.52241
72 | 144 | 1279.2969 | -0.46705
73 | 146 | 1301.2695 | -0.38402
74 | 148 | 1317.1387 | -0.30099
75 | 150 | 1337.8906 | -0.21796
76 | 152 | 1357.4219 | -0.14185
77 | 154 | 1378.1738 | -0.051895
78 | 156 | 1397.7051 | 0.038056
79 | 158 | 1408.6914 | 0.12109
80 | 160 | 1428.2227 | 0.20412
81 | 162 | 1447.7539 | 0.29407
82 | 164 | 1467.2852 | 0.3771
83 | 166 | 1483.1543 | 0.48089
84 | 168 | 1506.3477 | 0.56392
85 | 170 | 1523.4375 | 0.67463
86 | 172 | 1544.1895 | 0.78534
87 | 174 | 1550.293 | 0.86145
88 | 176 | 1571.0449 | 0.95141
89 | 178 | 1589.3555 | 1.069
90 | 180 | 1608.8867 | 1.1728
91 | 182 | 1628.418 | 1.2697
92 | 184 | 1647.9492 | 1.3666
93 | 186 | 1671.1426 | 1.4704
94 | 188 | 1677.2461 | 1.5672
95 | 190 | 1696.7773 | 1.671
96 | 192 | 1715.0879 | 1.7679
97 | 194 | 1735.8398 | 1.8717
98 | 196 | 1757.8125 | 1.9824
99 | 198 | 1776.123 | 2.0862
100 | 200 | 1795.6543 | 2.183
101 | 202 | 1813.9648 | 2.3007
102 | 204 | 1824.9512 | 2.3975
103 | 206 | 1843.2617 | 2.5082
104 | 208 | 1864.0137 | 2.5913
105 | 210 | 1882.3242 | 2.7158
106 | 212 | 1903.0762 | 2.8196
107 | 214 | 1922.6074 | 2.9303
108 | 216 | 1939.6973 | 3.048
109 | 218 | 1951.9043 | 3.131
110 | 220 | 1972.6562 | 3.2279
111 | 222 | 1992.1875 | 3.3455
112 | 224 | 2010.498 | 3.4493
113 | 226 | 2026.3672 | 3.5807
114 | 228 | 2049.5605 | 3.6776
115 | 230 | 2067.8711 | 3.8022
116 | 232 | 2088.623 | 3.906
117 | 234 | 2097.168 | 4.0167
118 | 236 | 2114.2578 | 4.1274
119 | 238 | 2135.0098 | 4.245
120 | 240 | 2154.541 | 4.3626
121 | 242 | 2176.5137 | 4.4803
122 | 244 | 2193.6035 | 4.6117
123 | 246 | 2209.4727 | 4.7501
124 | 248 | 2222.9004 | 4.847
125 | 250 | 2243.6523 | 4.9715
126 | 252 | 2263.1836 | 5.0961
127 | 254 | 2243.6523 | 5.1653
128 | 256 | 2220.459 | 5.2275
129 | 258 | 2214.3555 | 5.276
130 | 260 | 2193.6035 | 5.2967
131 | 262 | 2174.0723 | 5.3244
132 | 264 | 2155.7617 | 5.3382
133 | 266 | 2133.7891 | 5.3452
134 | 268 | 2114.2578 | 5.359
135 | 270 | 2094.7266 | 5.3521
136 | 272 | 2084.9609 | 5.359
137 | 274 | 2066.6504 | 5.3659
138 | 276 | 2048.3398 | 5.3798
139 | 278 | 2026.3672 | 5.3798
140 | 280 | 2008.0566 | 5.3798
141 | 282 | 1988.5254 | 5.3867
142 | 284 | 1968.9941 | 5.3798
143 | 286 | 1951.9043 | 5.3728
144 | 288 | 1938.4766 | 5.3798
145 | 290 | 1918.9453 | 5.3728
146 | 292 | 1900.6348 | 5.3867
147 | 294 | 1881.1035 | 5.3728
148 | 296 | 1865.2344 | 5.3798
149 | 298 | 1842.041 | 5.3659
150 | 300 | 1821.2891 | 5.3659
151 | 302 | 1812.7441 | 5.3521
152 | 304 | 1793.2129 | 5.3521
153 | 306 | 1777.3438 | 5.3521
154 | 308 | 1754.1504 | 5.3452
155 | 310 | 1737.0605 | 5.3452
156 | 312 | 1717.5293 | 5.3452
157 | 314 | 1696.7773 | 5.3313
158 | 316 | 1679.6875 | 5.3244
159 | 318 | 1666.2598 | 5.3244
160 | 320 | 1647.9492 | 5.3106
161 | 322 | 1629.6387 | 5.3175
162 | 324 | 1608.8867 | 5.3037
163 | 326 | 1590.5762 | 5.2829
164 | 328 | 1571.0449 | 5.276
165 | 330 | 1552.7344 | 5.276
166 | 332 | 1541.748 | 5.2691
167 | 334 | 1523.4375 | 5.2621
168 | 336 | 1501.4648 | 5.2552
169 | 338 | 1485.5957 | 5.2552
170 | 340 | 1466.0645 | 5.2345
171 | 342 | 1446.5332 | 5.2275
172 | 344 | 1424.5605 | 5.2137
173 | 346 | 1405.0293 | 5.2068
174 | 348 | 1400.1465 | 5.1929
175 | 350 | 1380.6152 | 5.1999
176 | 352 | 1359.8633 | 5.186
177 | 354 | 1341.5527 | 5.1722
178 | 356 | 1319.5801 | 5.1583
179 | 358 | 1303.7109 | 5.1583
180 | 360 | 1282.959 | 5.1307
181 | 362 | 1273.1934 | 5.1307
182 | 364 | 1253.6621 | 5.1168
183 | 366 | 1231.6895 | 5.1099
184 | 368 | 1215.8203 | 5.103
185 | 370 | 1192.627 | 5.0892
186 | 372 | 1175.5371 | 5.0822
187 | 374 | 1157.2266 | 5.0684
188 | 376 | 1145.0195 | 5.0546
189 | 378 | 1127.9297 | 5.0476
190 | 380 | 1107.1777 | 5.0407
191 | 382 | 1088.8672 | 5.0338
192 | 384 | 1069.3359 | 5.02
193 | 386 | 1046.1426 | 4.9923
194 | 388 | 1029.0527 | 4.9923
195 | 390 | 1008.3008 | 4.9784
196 | 392 | 999.7559 | 4.9577
197 | 394 | 981.4453 | 4.9508
198 | 396 | 961.9141 | 4.9438
199 | 398 | 939.9414 | 4.9231
200 | 400 | 920.4102 | 4.9023
201 | 402 | 902.0996 | 4.9023
202 | 404 | 882.5684 | 4.8885
203 | 406 | 875.2441 | 4.8747
204 | 408 | 852.0508 | 4.8608
205 | 410 | 833.7402 | 4.8539
206 | 412 | 812.9883 | 4.8262
207 | 414 | 794.6777 | 4.8055
208 | 416 | 777.5879 | 4.7985
209 | 418 | 754.3945 | 4.7916
210 | 420 | 736.084 | 4.7709
211 | 422 | 726.3184 | 4.7639
212 | 424 | 706.7871 | 4.7501
213 | 426 | 688.4766 | 4.7293
214 | 428 | 667.7246 | 4.7086
215 | 430 | 649.4141 | 4.6948
216 | 432 | 629.8828 | 4.674
217 | 434 | 607.9102 | 4.6602
218 | 436 | 601.8066 | 4.6394
219 | 438 | 582.2754 | 4.6325
220 | 440 | 562.7441 | 4.6256
221 | 442 | 543.2129 | 4.5979
222 | 444 | 523.6816 | 4.584
223 | 446 | 502.9297 | 4.5564
224 | 448 | 484.6191 | 4.5494
225 | 450 | 467.5293 | 4.5287
226 | 452 | 456.543 | 4.501
227 | 454 | 437.0117 | 4.4941
228 | 456 | 415.0391 | 4.4664
229 | 458 | 396.7285 | 4.4526
230 | 460 | 380.8594 | 4.4318
231 | 462 | 360.1074 | 4.4041
232 | 464 | 339.3555 | 4.3903
233 | 466 | 329.5898 | 4.3626
234 | 468 | 311.2793 | 4.3557
235 | 470 | 292.9688 | 4.328
236 | 472 | 273.4375 | 4.3004
237 | 474 | 253.9062 | 4.2865
238 | 476 | 230.7129 | 4.2658
239 | 478 | 214.8438 | 4.2381
240 | 480 | 205.0781 | 4.2242
241 | 482 | 186.7676 | 4.2035
242 | 484 | 166.0156 | 4.1827
243 | 486 | 144.043 | 4.155
244 | 488 | 128.1738 | 4.1343
245 | 490 | 108.6426 | 4.0928
246 | 492 | 89.1113 | 4.072
247 | 494 | 68.3594 | 4.0513
248 | 496 | 56.1523 | 4.0305
249 | 498 | 39.0625 | 4.0167
250 | 500 | 21.9727 | 3.989
251 | 502 | 2.4414 | 3.9544
252 | 504 | -8.5449 | 3.9267
253 | 506 | -30.5176 | 3.899
254 | 508 | -46.3867 | 3.8714
255 | 510 | -64.6973 | 3.8575
256 | 512 | -87.8906 | 3.816
257 | 514 | -106.2012 | 3.7883
258 | 516 | -128.1738 | 3.7606
259 | 518 | -135.498 | 3.726
260 | 520 | -153.8086 | 3.7053
261 | 522 | -173.3398 | 3.6707
262 | 524 | -194.0918 | 3.6361
263 | 526 | -214.8438 | 3.6084
264 | 528 | -230.7129 | 3.5738
265 | 530 | -250.2441 | 3.5461
266 | 532 | -260.0098 | 3.5185
267 | 534 | -281.9824 | 3.4908
268 | 536 | -301.5137 | 3.4493
269 | 538 | -318.6035 | 3.4216
270 | 540 | -339.3555 | 3.3801
271 | 542 | -357.666 | 3.3386
272 | 544 | -379.6387 | 3.3109
273 | 546 | -397.9492 | 3.2694
274 | 548 | -407.7148 | 3.2348
275 | 550 | -424.8047 | 3.2002
276 | 552 | -445.5566 | 3.1656
277 | 554 | -467.5293 | 3.131
278 | 556 | -485.8398 | 3.0826
279 | 558 | -505.3711 | 3.041
280 | 560 | -524.9023 | 3.0134
281 | 562 | -533.4473 | 2.9718
282 | 564 | -554.1992 | 2.9234
283 | 566 | -573.7305 | 2.8888
284 | 568 | -593.2617 | 2.8473
285 | 570 | -610.3516 | 2.8058
286 | 572 | -631.1035 | 2.7504
287 | 574 | -651.8555 | 2.7089
288 | 576 | -667.7246 | 2.6536
289 | 578 | -679.9316 | 2.612
290 | 580 | -699.4629 | 2.5705
291 | 582 | -718.9941 | 2.529
292 | 584 | -738.5254 | 2.4806
293 | 586 | -755.6152 | 2.4183
294 | 588 | -775.1465 | 2.3768
295 | 590 | -795.8984 | 2.3283
296 | 592 | -805.6641 | 2.2799
297 | 594 | -826.416 | 2.2315
298 | 596 | -842.2852 | 2.1692
299 | 598 | -865.4785 | 2.1208
300 | 600 | -883.7891 | 2.0585
301 | 602 | -903.3203 | 2.0031
302 | 604 | -924.0723 | 1.9547
303 | 606 | -930.1758 | 1.8994
304 | 608 | -952.1484 | 1.8371
305 | 610 | -969.2383 | 1.7817
306 | 612 | -991.2109 | 1.7264
307 | 614 | -1010.7422 | 1.6572
308 | 616 | -1027.832 | 1.5949
309 | 618 | -1049.8047 | 1.5326
310 | 620 | -1068.1152 | 1.4704
311 | 622 | -1077.8809 | 1.3942
312 | 624 | -1097.4121 | 1.3389
313 | 626 | -1114.502 | 1.2835
314 | 628 | -1134.0332 | 1.2005
315 | 630 | -1153.5645 | 1.1313
316 | 632 | -1173.0957 | 1.0552
317 | 634 | -1193.8477 | 0.986
318 | 636 | -1204.834 | 0.92373
319 | 638 | -1223.1445 | 0.8407
320 | 640 | -1241.4551 | 0.7715
321 | 642 | -1259.7656 | 0.68847
322 | 644 | -1281.7383 | 0.61928
323 | 646 | -1301.2695 | 0.52241
324 | 648 | -1317.1387 | 0.43938
325 | 650 | -1336.6699 | 0.35634
326 | 652 | -1346.4355 | 0.26639
327 | 654 | -1367.1875 | 0.19028
328 | 656 | -1389.1602 | 0.10725
329 | 658 | -1403.8086 | 0.017298
330 | 660 | -1424.5605 | -0.093411
331 | 662 | -1445.3125 | -0.18336
332 | 664 | -1462.4023 | -0.28023
333 | 666 | -1473.3887 | -0.35634
334 | 668 | -1496.582 | -0.4463
335 | 670 | -1514.8926 | -0.54317
336 | 672 | -1533.2031 | -0.64696
337 | 674 | -1553.9551 | -0.75766
338 | 676 | -1573.4863 | -0.86837
339 | 678 | -1590.5762 | -0.97216
340 | 680 | -1607.666 | -1.069
341 | 682 | -1618.6523 | -1.1728
342 | 684 | -1638.1836 | -1.2835
343 | 686 | -1658.9355 | -1.3873
344 | 688 | -1679.6875 | -1.5049
345 | 690 | -1700.4395 | -1.6018
346 | 692 | -1718.75 | -1.7264
347 | 694 | -1738.2812 | -1.8232
348 | 696 | -1746.8262 | -1.927
349 | 698 | -1766.3574 | -2.0377
350 | 700 | -1783.4473 | -2.1415
351 | 702 | -1800.5371 | -2.2453
352 | 704 | -1822.5098 | -2.356
353 | 706 | -1843.2617 | -2.4667
354 | 708 | -1864.0137 | -2.5774
355 | 710 | -1875 | -2.6882
356 | 712 | -1894.5312 | -2.785
357 | 714 | -1912.8418 | -2.9027
358 | 716 | -1929.9316 | -3.0134
359 | 718 | -1950.6836 | -3.1241
360 | 720 | -1967.7734 | -3.2348
361 | 722 | -1987.3047 | -3.3524
362 | 724 | -2008.0566 | -3.4631
363 | 726 | -2019.043 | -3.5669
364 | 728 | -2037.3535 | -3.6776
365 | 730 | -2058.1055 | -3.7952
366 | 732 | -2078.8574 | -3.906
367 | 734 | -2094.7266 | -4.0305
368 | 736 | -2114.2578 | -4.1412
369 | 738 | -2137.4512 | -4.2519
370 | 740 | -2144.7754 | -4.3695
371 | 742 | -2164.3066 | -4.4803
372 | 744 | -2185.0586 | -4.6048
373 | 746 | -2205.8105 | -4.7293
374 | 748 | -2220.459 | -4.8539
375 | 750 | -2242.4316 | -4.9784
376 | 752 | -2260.7422 | -5.1168
377 | 754 | -2241.2109 | -5.186
378 | 756 | -2219.2383 | -5.2414
379 | 758 | -2204.5898 | -5.2829
380 | 760 | -2183.8379 | -5.3175
381 | 762 | -2164.3066 | -5.3313
382 | 764 | -2145.9961 | -5.3452
383 | 766 | -2136.2305 | -5.3659
384 | 768 | -2111.8164 | -5.3728
385 | 770 | -2094.7266 | -5.3728
386 | 772 | -2075.1953 | -5.3798
387 | 774 | -2055.6641 | -5.3798
388 | 776 | -2037.3535 | -5.3867
389 | 778 | -2019.043 | -5.3798
390 | 780 | -2010.498 | -5.3798
391 | 782 | -1989.7461 | -5.3728
392 | 784 | -1971.4355 | -5.3728
393 | 786 | -1949.4629 | -5.3728
394 | 788 | -1931.1523 | -5.3659
395 | 790 | -1909.1797 | -5.3521
396 | 792 | -1890.8691 | -5.3521
397 | 794 | -1871.3379 | -5.359
398 | 796 | -1865.2344 | -5.3382
399 | 798 | -1843.2617 | -5.3382
400 | 800 | -1824.9512 | -5.3313
401 | 802 | -1805.4199 | -5.3313
402 | 804 | -1783.4473 | -5.3175
403 | 806 | -1762.6953 | -5.2967
404 | 808 | -1748.0469 | -5.2898
405 | 810 | -1735.8398 | -5.2898
406 | 812 | -1718.75 | -5.2829
407 | 814 | -1699.2188 | -5.2898
408 | 816 | -1680.9082 | -5.276
409 | 818 | -1657.7148 | -5.2691
410 | 820 | -1638.1836 | -5.2621
411 | 822 | -1618.6523 | -5.2552
412 | 824 | -1607.666 | -5.2483
413 | 826 | -1590.5762 | -5.2414
414 | 828 | -1573.4863 | -5.2275
415 | 830 | -1553.9551 | -5.2137
416 | 832 | -1533.2031 | -5.2206
417 | 834 | -1514.8926 | -5.2068
418 | 836 | -1495.3613 | -5.1929
419 | 838 | -1475.8301 | -5.186
420 | 840 | -1463.623 | -5.1929
421 | 842 | -1442.8711 | -5.1791
422 | 844 | -1427.002 | -5.1653
423 | 846 | -1407.4707 | -5.1583
424 | 848 | -1386.7188 | -5.1445
425 | 850 | -1370.8496 | -5.1307
426 | 852 | -1350.0977 | -5.1237
427 | 854 | -1337.8906 | -5.1307
428 | 856 | -1317.1387 | -5.103
429 | 858 | -1302.4902 | -5.0961
430 | 860 | -1282.959 | -5.0822
431 | 862 | -1260.9863 | -5.0753
432 | 864 | -1243.8965 | -5.0615
433 | 866 | -1224.3652 | -5.0615
434 | 868 | -1202.3926 | -5.0476
435 | 870 | -1191.4062 | -5.0269
436 | 872 | -1173.0957 | -5.0269
437 | 874 | -1152.3438 | -5.0061
438 | 876 | -1134.0332 | -5.0061
439 | 878 | -1116.9434 | -4.9923
440 | 880 | -1098.6328 | -4.9784
441 | 882 | -1080.3223 | -4.9715
442 | 884 | -1068.1152 | -4.9646
443 | 886 | -1047.3633 | -4.9369
444 | 888 | -1029.0527 | -4.93
445 | 890 | -1008.3008 | -4.9231
446 | 892 | -987.5488 | -4.9023
447 | 894 | -971.6797 | -4.9023
448 | 896 | -952.1484 | -4.8747
449 | 898 | -927.7344 | -4.8539
450 | 900 | -921.6309 | -4.8608
451 | 902 | -902.0996 | -4.847
452 | 904 | -881.3477 | -4.8401
453 | 906 | -863.0371 | -4.8262
454 | 908 | -844.7266 | -4.7985
455 | 910 | -825.1953 | -4.7916
456 | 912 | -805.6641 | -4.7778
457 | 914 | -792.2363 | -4.7639
458 | 916 | -777.5879 | -4.7501
459 | 918 | -758.0566 | -4.7363
460 | 920 | -738.5254 | -4.7224
461 | 922 | -715.332 | -4.7086
462 | 924 | -699.4629 | -4.6878
463 | 926 | -681.1523 | -4.6671
464 | 928 | -671.3867 | -4.674
465 | 930 | -649.4141 | -4.6532
466 | 932 | -633.5449 | -4.6256
467 | 934 | -615.2344 | -4.6117
468 | 936 | -593.2617 | -4.5979
469 | 938 | -573.7305 | -4.5771
470 | 940 | -551.7578 | -4.5633
471 | 942 | -532.2266 | -4.5494
472 | 944 | -523.6816 | -4.5287
473 | 946 | -504.1504 | -4.501
474 | 948 | -483.3984 | -4.4941
475 | 950 | -467.5293 | -4.4733
476 | 952 | -445.5566 | -4.4457
477 | 954 | -424.8047 | -4.4457
478 | 956 | -407.7148 | -4.4111
479 | 958 | -400.3906 | -4.4041
480 | 960 | -378.418 | -4.3903
481 | 962 | -358.8867 | -4.3626
482 | 964 | -339.3555 | -4.3349
483 | 966 | -318.6035 | -4.328
484 | 968 | -301.5137 | -4.3073
485 | 970 | -281.9824 | -4.2865
486 | 972 | -260.0098 | -4.2588
487 | 974 | -252.6855 | -4.2312
488 | 976 | -234.375 | -4.2173
489 | 978 | -212.4023 | -4.1966
490 | 980 | -194.0918 | -4.1758
491 | 982 | -174.5605 | -4.1481
492 | 984 | -156.25 | -4.1274
493 | 986 | -135.498 | -4.0997
494 | 988 | -126.9531 | -4.0859
495 | 990 | -107.4219 | -4.0582
496 | 992 | -87.8906 | -4.0443
497 | 994 | -68.3594 | -4.0097
498 | 996 | -45.166 | -3.9821
499 | 998 | -31.7383 | -3.9544
500 | 1000 | -10.9863 | -3.9336
501 | 1002 | -2.4414 | -3.8921
Center data before PMax, ±Pr and ±Vc Calc.
PMax (µC/cm2) | 5.0961
Pr (µC/cm2) | 3.9482
-Pr (µC/cm2) | -3.8921
Ec (kV/cm) | 287614.4644
-Ec (kV/cm) | -291259.5749
CMax-Eff (nF) | 1.8697
Offset (µC/cm2) | 3.2901
Vert. (±Pr) Shift (µC/cm2) | 0.028062
Horiz. Shift (±Ec) | -1822.5552
A (Loop Area - µC/cm2·Volts) | 117.4337
Hysteresis Version: 5.3.0 - Radiant Technologies, Inc., 1999 - 10/02/14