## Hysteresis Task
Hysteresis
Executed Version | 5.3.0
Vision Version | 5.3.1 (R)
Vision Compiled | 2014-09-10
Driver Version | 5.1.14
Windows Version | Windows 7
Processor Information | x86 (AMD or Intel) - 4 Processors
Tester Name | RT66B0914-297
Tester S/N | RT66B0914-297
Internal Amp Type | No Internal Amp
Internal Amp Serial | 0
Execution Count | 1
Excel Date | 9/12/2023 - 14:23:43
Configuration Date | 2023-12-09 13:55
Execution Date | 2023-12-09 14:23
Sample Info.
Sample Name
Lot Name
Wafer Name
Die Row/Column | 0/0
Capacitor ID | 0
Area (cm2) | 0.83539
Thickness (µm) | 2070
Mux Adjust | Disabled
Amplifier | High Voltage (HVA)
HVI Channel/Port | 1/1
DRIVE Gain Factor | 1000
DRIVE Voltage Limit | 4000
Tester Info
Tester Name | RT66B0914-297
Tester Serial Number | RT66B0914-297
Return Signal Amp. Level [Index] | HVI: 0.000021 [5]
Hysteresis Info
Task Name | Hyst-1
Max. Volts | 2484
Max. Field (kV/cm) | 12
Hysteresis Period (ms) | 1000
Preset Disabled
Profile | Standard Bipolar
Data | Valid Data
Point | Time (ms) | Field (kV/cm) | Measured Polarization (µC/cm2)
1 | 2 | -1.2207 | -5.0511
2 | 4 | 20.752 | -5.1203
3 | 6 | 39.0625 | -5.0511
4 | 8 | 59.8145 | -5.1203
5 | 10 | 74.4629 | -5.0511
6 | 12 | 96.4355 | -4.9819
7 | 14 | 115.9668 | -5.0511
8 | 16 | 135.498 | -5.0511
9 | 18 | 155.0293 | -4.9819
10 | 20 | 170.8984 | -5.0511
11 | 22 | 192.8711 | -4.9819
12 | 24 | 216.0645 | -4.9819
13 | 26 | 233.1543 | -4.9819
14 | 28 | 253.9062 | -4.9819
15 | 30 | 269.7754 | -4.9127
16 | 32 | 300.293 | -4.9127
17 | 34 | 319.8242 | -4.9127
18 | 36 | 338.1348 | -4.8435
19 | 38 | 360.1074 | -4.7743
20 | 40 | 375.9766 | -4.8435
21 | 42 | 397.9492 | -4.7743
22 | 44 | 417.4805 | -4.7743
23 | 46 | 435.791 | -4.7743
24 | 48 | 457.7637 | -4.7051
25 | 50 | 473.6328 | -4.7051
26 | 52 | 495.6055 | -4.6359
27 | 54 | 513.916 | -4.4976
28 | 56 | 532.2266 | -4.5667
29 | 58 | 555.4199 | -4.4976
30 | 60 | 570.0684 | -4.4976
31 | 62 | 592.041 | -4.4284
32 | 64 | 610.3516 | -4.4284
33 | 66 | 629.8828 | -4.2208
34 | 68 | 649.4141 | -4.2208
35 | 70 | 668.9453 | -4.2208
36 | 72 | 690.918 | -4.2208
37 | 74 | 706.7871 | -4.0132
38 | 76 | 725.0977 | -4.0824
39 | 78 | 745.8496 | -3.944
40 | 80 | 764.1602 | -4.0132
41 | 82 | 787.3535 | -4.0132
42 | 84 | 804.4434 | -3.7364
43 | 86 | 822.7539 | -3.7364
44 | 88 | 854.4922 | -3.7364
45 | 90 | 872.8027 | -3.598
46 | 92 | 894.7754 | -3.5288
47 | 94 | 909.4238 | -3.5288
48 | 96 | 930.1758 | -3.5288
49 | 98 | 950.9277 | -3.3905
50 | 100 | 969.2383 | -3.2521
51 | 102 | 991.2109 | -3.1829
52 | 104 | 1008.3008 | -3.1829
53 | 106 | 1026.6113 | -2.9753
54 | 108 | 1047.3633 | -2.9753
55 | 110 | 1066.8945 | -2.9753
56 | 112 | 1090.0879 | -2.9061
57 | 114 | 1104.7363 | -2.7677
58 | 116 | 1123.0469 | -2.6985
59 | 118 | 1145.0195 | -2.6293
60 | 120 | 1164.5508 | -2.491
61 | 122 | 1184.082 | -2.3526
62 | 124 | 1201.1719 | -2.3526
63 | 126 | 1220.7031 | -2.2834
64 | 128 | 1242.6758 | -2.145
65 | 130 | 1262.207 | -2.0758
66 | 132 | 1282.959 | -2.0066
67 | 134 | 1300.0488 | -1.8682
68 | 136 | 1318.3594 | -1.7298
69 | 138 | 1340.332 | -1.6606
70 | 140 | 1356.2012 | -1.5914
71 | 142 | 1378.1738 | -1.5222
72 | 144 | 1396.4844 | -1.3147
73 | 146 | 1425.7812 | -1.1763
74 | 148 | 1446.5332 | -1.1071
75 | 150 | 1464.8438 | -0.89951
76 | 152 | 1485.5957 | -0.76112
77 | 154 | 1502.6855 | -0.62274
78 | 156 | 1522.2168 | -0.55354
79 | 158 | 1545.4102 | -0.34597
80 | 160 | 1560.0586 | -0.34597
81 | 162 | 1579.5898 | 8.8818e-16
82 | 164 | 1601.5625 | 0.069193
83 | 166 | 1619.873 | 0.27677
84 | 168 | 1641.8457 | 0.34597
85 | 170 | 1658.9355 | 0.55354
86 | 172 | 1679.6875 | 0.69193
87 | 174 | 1699.2188 | 0.89951
88 | 176 | 1716.3086 | 1.1071
89 | 178 | 1738.2812 | 1.2455
90 | 180 | 1754.1504 | 1.3839
91 | 182 | 1774.9023 | 1.5914
92 | 184 | 1795.6543 | 1.799
93 | 186 | 1812.7441 | 2.0066
94 | 188 | 1834.7168 | 2.145
95 | 190 | 1851.8066 | 2.2142
96 | 192 | 1873.7793 | 2.491
97 | 194 | 1892.0898 | 2.6985
98 | 196 | 1910.4004 | 2.8369
99 | 198 | 1931.1523 | 2.9061
100 | 200 | 1949.4629 | 3.1137
101 | 202 | 1970.2148 | 3.3213
102 | 204 | 1997.0703 | 3.598
103 | 206 | 2016.6016 | 3.7364
104 | 208 | 2037.3535 | 3.944
105 | 210 | 2056.8848 | 4.0824
106 | 212 | 2077.6367 | 4.3592
107 | 214 | 2093.5059 | 4.3592
108 | 216 | 2114.2578 | 4.6359
109 | 218 | 2133.7891 | 4.7743
110 | 220 | 2152.0996 | 4.9127
111 | 222 | 2175.293 | 5.1203
112 | 224 | 2189.9414 | 5.1895
113 | 226 | 2209.4727 | 5.3279
114 | 228 | 2230.2246 | 5.5354
115 | 230 | 2252.1973 | 5.6738
116 | 232 | 2271.7285 | 5.8122
117 | 234 | 2288.8184 | 5.9506
118 | 236 | 2307.1289 | 6.089
119 | 238 | 2326.6602 | 6.2274
120 | 240 | 2346.1914 | 6.2966
121 | 242 | 2368.1641 | 6.6425
122 | 244 | 2384.0332 | 6.7117
123 | 246 | 2404.7852 | 6.8501
124 | 248 | 2425.5371 | 6.9193
125 | 250 | 2445.0684 | 7.1961
126 | 252 | 2467.041 | 7.1961
127 | 254 | 2442.627 | 7.4037
128 | 256 | 2423.0957 | 7.4037
129 | 258 | 2406.0059 | 7.4729
130 | 260 | 2386.4746 | 7.542
131 | 262 | 2366.9434 | 7.542
132 | 264 | 2344.9707 | 7.4729
133 | 266 | 2326.6602 | 7.4729
134 | 268 | 2309.5703 | 7.6112
135 | 270 | 2290.0391 | 7.6804
136 | 272 | 2272.9492 | 7.6112
137 | 274 | 2247.3145 | 7.6112
138 | 276 | 2229.0039 | 7.6112
139 | 278 | 2211.9141 | 7.542
140 | 280 | 2191.1621 | 7.6112
141 | 282 | 2174.0723 | 7.6804
142 | 284 | 2152.0996 | 7.542
143 | 286 | 2132.5684 | 7.542
144 | 288 | 2115.4785 | 7.542
145 | 290 | 2095.9473 | 7.542
146 | 292 | 2076.416 | 7.542
147 | 294 | 2055.6641 | 7.6112
148 | 296 | 2036.1328 | 7.6112
149 | 298 | 2019.043 | 7.6112
150 | 300 | 1995.8496 | 7.542
151 | 302 | 1970.2148 | 7.4729
152 | 304 | 1949.4629 | 7.542
153 | 306 | 1929.9316 | 7.542
154 | 308 | 1912.8418 | 7.542
155 | 310 | 1890.8691 | 7.6112
156 | 312 | 1873.7793 | 7.6804
157 | 314 | 1851.8066 | 7.4729
158 | 316 | 1833.4961 | 7.4729
159 | 318 | 1816.4062 | 7.4729
160 | 320 | 1791.9922 | 7.4729
161 | 322 | 1774.9023 | 7.3345
162 | 324 | 1756.5918 | 7.4729
163 | 326 | 1735.8398 | 7.4037
164 | 328 | 1717.5293 | 7.542
165 | 330 | 1696.7773 | 7.4729
166 | 332 | 1677.2461 | 7.4729
167 | 334 | 1658.9355 | 7.4037
168 | 336 | 1640.625 | 7.4037
169 | 338 | 1621.0938 | 7.3345
170 | 340 | 1597.9004 | 7.4037
171 | 342 | 1579.5898 | 7.4729
172 | 344 | 1563.7207 | 7.4037
173 | 346 | 1542.9688 | 7.3345
174 | 348 | 1525.8789 | 7.4037
175 | 350 | 1501.4648 | 7.3345
176 | 352 | 1484.375 | 7.3345
177 | 354 | 1464.8438 | 7.2653
178 | 356 | 1445.3125 | 7.1961
179 | 358 | 1427.002 | 7.3345
180 | 360 | 1394.043 | 7.3345
181 | 362 | 1378.1738 | 7.2653
182 | 364 | 1359.8633 | 7.2653
183 | 366 | 1339.1113 | 7.3345
184 | 368 | 1322.0215 | 7.2653
185 | 370 | 1298.8281 | 7.1961
186 | 372 | 1280.5176 | 7.2653
187 | 374 | 1259.7656 | 7.1961
188 | 376 | 1241.4551 | 7.2653
189 | 378 | 1221.9238 | 7.1961
190 | 380 | 1202.3926 | 7.2653
191 | 382 | 1184.082 | 7.0577
192 | 384 | 1162.1094 | 7.1269
193 | 386 | 1143.7988 | 6.9885
194 | 388 | 1124.2676 | 7.1961
195 | 390 | 1107.1777 | 7.1269
196 | 392 | 1087.6465 | 7.0577
197 | 394 | 1066.8945 | 7.0577
198 | 396 | 1048.584 | 6.9885
199 | 398 | 1027.832 | 6.9193
200 | 400 | 1010.7422 | 6.9885
201 | 402 | 988.7695 | 7.1269
202 | 404 | 971.6797 | 6.9885
203 | 406 | 953.3691 | 7.0577
204 | 408 | 932.6172 | 6.8501
205 | 410 | 910.6445 | 6.9193
206 | 412 | 891.1133 | 6.9885
207 | 414 | 874.0234 | 6.8501
208 | 416 | 854.4922 | 6.9193
209 | 418 | 826.416 | 6.9193
210 | 420 | 803.2227 | 6.8501
211 | 422 | 783.6914 | 6.9193
212 | 424 | 766.6016 | 6.7809
213 | 426 | 747.0703 | 6.7117
214 | 428 | 729.9805 | 6.7809
215 | 430 | 706.7871 | 6.6425
216 | 432 | 686.0352 | 6.7809
217 | 434 | 670.166 | 6.7809
218 | 436 | 651.8555 | 6.7117
219 | 438 | 632.3242 | 6.7809
220 | 440 | 610.3516 | 6.6425
221 | 442 | 589.5996 | 6.7117
222 | 444 | 573.7305 | 6.5733
223 | 446 | 554.1992 | 6.5733
224 | 448 | 533.4473 | 6.5733
225 | 450 | 516.3574 | 6.5733
226 | 452 | 495.6055 | 6.5733
227 | 454 | 474.8535 | 6.435
228 | 456 | 456.543 | 6.435
229 | 458 | 434.5703 | 6.5733
230 | 460 | 418.7012 | 6.3658
231 | 462 | 400.3906 | 6.5042
232 | 464 | 377.1973 | 6.435
233 | 466 | 356.4453 | 6.3658
234 | 468 | 338.1348 | 6.3658
235 | 470 | 319.8242 | 6.435
236 | 472 | 302.7344 | 6.3658
237 | 474 | 269.7754 | 6.2966
238 | 476 | 250.2441 | 6.1582
239 | 478 | 233.1543 | 6.2966
240 | 480 | 211.1816 | 6.2966
241 | 482 | 192.8711 | 6.2966
242 | 484 | 174.5605 | 6.1582
243 | 486 | 155.0293 | 6.1582
244 | 488 | 137.9395 | 6.089
245 | 490 | 113.5254 | 6.089
246 | 492 | 96.4355 | 6.0198
247 | 494 | 78.125 | 5.8814
248 | 496 | 59.8145 | 5.8814
249 | 498 | 39.0625 | 6.0198
250 | 500 | 19.5312 | 5.9506
251 | 502 | -3.6621 | 5.8814
252 | 504 | -17.0898 | 5.8122
253 | 506 | -37.8418 | 5.8122
254 | 508 | -61.0352 | 5.8122
255 | 510 | -76.9043 | 5.743
256 | 512 | -97.6562 | 5.8122
257 | 514 | -117.1875 | 5.6738
258 | 516 | -135.498 | 5.6738
259 | 518 | -157.4707 | 5.6738
260 | 520 | -174.5605 | 5.5354
261 | 522 | -192.8711 | 5.5354
262 | 524 | -214.8438 | 5.4663
263 | 526 | -231.9336 | 5.4663
264 | 528 | -252.6855 | 5.3971
265 | 530 | -273.4375 | 5.3971
266 | 532 | -290.5273 | 5.3279
267 | 534 | -308.8379 | 5.3279
268 | 536 | -330.8105 | 5.3279
269 | 538 | -347.9004 | 5.1895
270 | 540 | -369.873 | 5.1895
271 | 542 | -386.9629 | 5.1895
272 | 544 | -404.0527 | 5.0511
273 | 546 | -428.4668 | 4.9819
274 | 548 | -447.998 | 4.9819
275 | 550 | -466.3086 | 4.9127
276 | 552 | -485.8398 | 4.9127
277 | 554 | -506.5918 | 4.9127
278 | 556 | -523.6816 | 4.8435
279 | 558 | -543.2129 | 4.7051
280 | 560 | -572.5098 | 4.7051
281 | 562 | -592.041 | 4.4976
282 | 564 | -610.3516 | 4.6359
283 | 566 | -632.3242 | 4.4976
284 | 568 | -650.6348 | 4.4284
285 | 570 | -670.166 | 4.3592
286 | 572 | -689.6973 | 4.4284
287 | 574 | -708.0078 | 4.3592
288 | 576 | -729.9805 | 4.2208
289 | 578 | -744.6289 | 4.1516
290 | 580 | -765.3809 | 4.0824
291 | 582 | -783.6914 | 4.0132
292 | 584 | -806.8848 | 3.944
293 | 586 | -826.416 | 3.944
294 | 588 | -843.5059 | 3.8748
295 | 590 | -863.0371 | 3.8056
296 | 592 | -885.0098 | 3.7364
297 | 594 | -900.8789 | 3.6672
298 | 596 | -921.6309 | 3.598
299 | 598 | -943.6035 | 3.4597
300 | 600 | -960.6934 | 3.5288
301 | 602 | -977.7832 | 3.4597
302 | 604 | -999.7559 | 3.3213
303 | 606 | -1020.5078 | 3.1829
304 | 608 | -1036.377 | 3.1137
305 | 610 | -1059.5703 | 3.0445
306 | 612 | -1076.6602 | 3.0445
307 | 614 | -1094.9707 | 2.9753
308 | 616 | -1114.502 | 2.9061
309 | 618 | -1145.0195 | 2.6985
310 | 620 | -1163.3301 | 2.6293
311 | 622 | -1185.3027 | 2.5601
312 | 624 | -1201.1719 | 2.491
313 | 626 | -1220.7031 | 2.2834
314 | 628 | -1242.6758 | 2.2834
315 | 630 | -1259.7656 | 2.145
316 | 632 | -1282.959 | 2.0066
317 | 634 | -1300.0488 | 1.9374
318 | 636 | -1319.5801 | 1.8682
319 | 638 | -1340.332 | 1.7298
320 | 640 | -1357.4219 | 1.6606
321 | 642 | -1376.9531 | 1.4531
322 | 644 | -1397.7051 | 1.3839
323 | 646 | -1417.2363 | 1.1763
324 | 648 | -1437.9883 | 1.1071
325 | 650 | -1452.6367 | 0.9687
326 | 652 | -1473.3887 | 0.83032
327 | 654 | -1495.3613 | 0.76112
328 | 656 | -1514.8926 | 0.62274
329 | 658 | -1534.4238 | 0.48435
330 | 660 | -1552.7344 | 0.41516
331 | 662 | -1571.0449 | 0.069193
332 | 664 | -1593.0176 | 0.069193
333 | 666 | -1613.7695 | -0.20758
334 | 668 | -1629.6387 | -0.34597
335 | 670 | -1649.1699 | -0.48435
336 | 672 | -1667.4805 | -0.62274
337 | 674 | -1699.2188 | -0.83032
338 | 676 | -1719.9707 | -0.9687
339 | 678 | -1735.8398 | -1.1763
340 | 680 | -1756.5918 | -1.3839
341 | 682 | -1776.123 | -1.5222
342 | 684 | -1795.6543 | -1.7298
343 | 686 | -1815.1855 | -1.9374
344 | 688 | -1832.2754 | -2.145
345 | 690 | -1855.4688 | -2.2834
346 | 692 | -1873.7793 | -2.5601
347 | 694 | -1890.8691 | -2.6985
348 | 696 | -1910.4004 | -2.9753
349 | 698 | -1927.4902 | -3.1137
350 | 700 | -1950.6836 | -3.2521
351 | 702 | -1971.4355 | -3.3905
352 | 704 | -1986.084 | -3.6672
353 | 706 | -2005.6152 | -3.7364
354 | 708 | -2028.8086 | -3.944
355 | 710 | -2047.1191 | -4.0132
356 | 712 | -2067.8711 | -4.29
357 | 714 | -2084.9609 | -4.3592
358 | 716 | -2104.4922 | -4.6359
359 | 718 | -2127.6855 | -4.7051
360 | 720 | -2143.5547 | -4.9127
361 | 722 | -2161.8652 | -5.0511
362 | 724 | -2185.0586 | -5.1895
363 | 726 | -2203.3691 | -5.2587
364 | 728 | -2222.9004 | -5.5354
365 | 730 | -2241.2109 | -5.6738
366 | 732 | -2269.2871 | -5.9506
367 | 734 | -2291.2598 | -5.9506
368 | 736 | -2310.791 | -6.089
369 | 738 | -2327.8809 | -6.2966
370 | 740 | -2351.0742 | -6.435
371 | 742 | -2369.3848 | -6.6425
372 | 744 | -2384.0332 | -6.7117
373 | 746 | -2404.7852 | -6.7809
374 | 748 | -2425.5371 | -7.1269
375 | 750 | -2446.2891 | -7.1269
376 | 752 | -2467.041 | -7.4037
377 | 754 | -2443.8477 | -7.3345
378 | 756 | -2424.3164 | -7.4729
379 | 758 | -2409.668 | -7.542
380 | 760 | -2387.6953 | -7.542
381 | 762 | -2366.9434 | -7.6112
382 | 764 | -2349.8535 | -7.542
383 | 766 | -2330.3223 | -7.542
384 | 768 | -2310.791 | -7.6112
385 | 770 | -2290.0391 | -7.6804
386 | 772 | -2271.7285 | -7.542
387 | 774 | -2243.6523 | -7.6112
388 | 776 | -2222.9004 | -7.6112
389 | 778 | -2202.1484 | -7.6804
390 | 780 | -2186.2793 | -7.6112
391 | 782 | -2166.748 | -7.6112
392 | 784 | -2143.5547 | -7.6804
393 | 786 | -2124.0234 | -7.6112
394 | 788 | -2104.4922 | -7.542
395 | 790 | -2087.4023 | -7.542
396 | 792 | -2069.0918 | -7.6112
397 | 794 | -2045.8984 | -7.542
398 | 796 | -2025.1465 | -7.542
399 | 798 | -2009.2773 | -7.542
400 | 800 | -1987.3047 | -7.542
401 | 802 | -1971.4355 | -7.6112
402 | 804 | -1950.6836 | -7.6112
403 | 806 | -1929.9316 | -7.542
404 | 808 | -1914.0625 | -7.542
405 | 810 | -1890.8691 | -7.4037
406 | 812 | -1873.7793 | -7.542
407 | 814 | -1851.8066 | -7.542
408 | 816 | -1831.0547 | -7.4729
409 | 818 | -1815.1855 | -7.4729
410 | 820 | -1793.2129 | -7.4037
411 | 822 | -1774.9023 | -7.4729
412 | 824 | -1755.3711 | -7.4729
413 | 826 | -1737.0605 | -7.542
414 | 828 | -1717.5293 | -7.4729
415 | 830 | -1696.7773 | -7.3345
416 | 832 | -1671.1426 | -7.4729
417 | 834 | -1646.7285 | -7.3345
418 | 836 | -1628.418 | -7.4037
419 | 838 | -1610.1074 | -7.3345
420 | 840 | -1589.3555 | -7.2653
421 | 842 | -1573.4863 | -7.3345
422 | 844 | -1551.5137 | -7.3345
423 | 846 | -1529.541 | -7.3345
424 | 848 | -1512.4512 | -7.4729
425 | 850 | -1492.9199 | -7.2653
426 | 852 | -1477.0508 | -7.3345
427 | 854 | -1455.0781 | -7.3345
428 | 856 | -1434.3262 | -7.4037
429 | 858 | -1417.2363 | -7.3345
430 | 860 | -1395.2637 | -7.3345
431 | 862 | -1378.1738 | -7.2653
432 | 864 | -1357.4219 | -7.1961
433 | 866 | -1337.8906 | -7.2653
434 | 868 | -1320.8008 | -7.2653
435 | 870 | -1298.8281 | -7.1269
436 | 872 | -1279.2969 | -7.2653
437 | 874 | -1260.9863 | -7.1961
438 | 876 | -1241.4551 | -7.0577
439 | 878 | -1224.3652 | -7.1961
440 | 880 | -1201.1719 | -7.0577
441 | 882 | -1181.6406 | -7.1269
442 | 884 | -1164.5508 | -6.9885
443 | 886 | -1147.4609 | -7.1269
444 | 888 | -1116.9434 | -7.1269
445 | 890 | -1094.9707 | -7.0577
446 | 892 | -1075.4395 | -7.0577
447 | 894 | -1058.3496 | -7.1269
448 | 896 | -1038.8184 | -7.0577
449 | 898 | -1020.5078 | -6.9193
450 | 900 | -998.5352 | -7.0577
451 | 902 | -979.0039 | -7.0577
452 | 904 | -961.9141 | -6.9193
453 | 906 | -942.3828 | -6.9885
454 | 908 | -922.8516 | -6.9885
455 | 910 | -902.0996 | -6.9885
456 | 912 | -881.3477 | -6.9193
457 | 914 | -866.6992 | -6.9193
458 | 916 | -845.9473 | -6.9193
459 | 918 | -823.9746 | -6.9193
460 | 920 | -806.8848 | -6.8501
461 | 922 | -784.9121 | -6.7809
462 | 924 | -767.8223 | -6.8501
463 | 926 | -747.0703 | -6.7809
464 | 928 | -727.5391 | -6.7809
465 | 930 | -708.0078 | -6.8501
466 | 932 | -689.6973 | -6.7117
467 | 934 | -671.3867 | -6.7117
468 | 936 | -651.8555 | -6.7809
469 | 938 | -628.6621 | -6.7117
470 | 940 | -611.5723 | -6.6425
471 | 942 | -592.041 | -6.7117
472 | 944 | -574.9512 | -6.7809
473 | 946 | -544.4336 | -6.6425
474 | 948 | -522.4609 | -6.6425
475 | 950 | -505.3711 | -6.5042
476 | 952 | -484.6191 | -6.5042
477 | 954 | -467.5293 | -6.5042
478 | 956 | -447.998 | -6.5042
479 | 958 | -424.8047 | -6.5042
480 | 960 | -410.1562 | -6.435
481 | 962 | -389.4043 | -6.3658
482 | 964 | -368.6523 | -6.435
483 | 966 | -350.3418 | -6.3658
484 | 968 | -328.3691 | -6.435
485 | 970 | -312.5 | -6.3658
486 | 972 | -290.5273 | -6.2966
487 | 974 | -272.2168 | -6.2966
488 | 976 | -252.6855 | -6.3658
489 | 978 | -230.7129 | -6.2274
490 | 980 | -214.8438 | -6.2966
491 | 982 | -196.5332 | -6.3658
492 | 984 | -174.5605 | -6.1582
493 | 986 | -155.0293 | -6.1582
494 | 988 | -133.0566 | -6.089
495 | 990 | -117.1875 | -6.1582
496 | 992 | -98.877 | -6.0198
497 | 994 | -76.9043 | -6.0198
498 | 996 | -58.5938 | -6.089
499 | 998 | -39.0625 | -5.9506
500 | 1000 | -20.752 | -5.9506
501 | 1002 | -2.4414 | -5.8814
Center data before PMax, ±Pr and ±Vc Calc.
PMax (µC/cm2) | 7.1961
Pr (µC/cm2) | 5.8923
-Pr (µC/cm2) | -5.8814
Ec (kV/cm) | 326975.0977
-Ec (kV/cm) | -330828.5522
CMax-Eff (nF) | 2.4201
Offset (µC/cm2) | 5.0511
Vert. (±Pr) Shift (µC/cm2) | 0.0054626
Horiz. Shift (±Ec) | -1926.7273
A (Loop Area - µC/cm2·Volts) | 190.9604
Hysteresis Version: 5.3.0 - Radiant Technologies, Inc., 1999 - 10/02/14