## Hysteresis Task
Hysteresis
Executed Version | 5.3.0
Vision Version | 5.3.1 (R)
Vision Compiled | 2014-09-10
Driver Version | 5.1.14
Windows Version | Windows 7
Processor Information | x86 (AMD or Intel) - 4 Processors
Tester Name | RT66B0914-297
Tester S/N | RT66B0914-297
Internal Amp Type | No Internal Amp
Internal Amp Serial | 0
Execution Count | 1
Excel Date | 9/12/2023 - 14:30:24
Configuration Date | 2023-12-09 13:55
Execution Date | 2023-12-09 14:30
Sample Info.
Sample Name
Lot Name
Wafer Name
Die Row/Column | 0/0
Capacitor ID | 0
Area (cm2) | 0.80489
Thickness (µm) | 2020
Mux Adjust | Disabled
Amplifier | High Voltage (HVA)
HVI Channel/Port | 1/1
DRIVE Gain Factor | 1000
DRIVE Voltage Limit | 4000
Tester Info
Tester Name | RT66B0914-297
Tester Serial Number | RT66B0914-297
Return Signal Amp. Level [Index] | 0.21 [1]
Hysteresis Info
Task Name | Hyst-1
Max. Volts | 161.6
Max. Field (kV/cm) | 0.8
Hysteresis Period (ms) | 1000
Preset Disabled
Profile | Standard Bipolar
Data | Valid Data
Point | Time (ms) | Field (kV/cm) | Measured Polarization (µC/cm2)
1 | 7.6 | -1.2207 | -0.0013322
2 | 15.2 | 8.5449 | 0.0016984
3 | 22.8 | 7.3242 | 0.0015835
4 | 30.4 | 19.5312 | 0.0043484
5 | 38 | 18.3105 | 0.0045567
6 | 45.6 | 29.2969 | 0.0071779
7 | 53.2 | 29.2969 | 0.0073431
8 | 60.8 | 39.0625 | 0.010187
9 | 68.4 | 41.5039 | 0.010051
10 | 76 | 46.3867 | 0.013203
11 | 83.6 | 45.166 | 0.013103
12 | 91.2 | 58.5938 | 0.016047
13 | 98.8 | 58.5938 | 0.016234
14 | 106.4 | 68.3594 | 0.018927
15 | 114 | 68.3594 | 0.019193
16 | 121.6 | 76.9043 | 0.022108
17 | 129.2 | 75.6836 | 0.022087
18 | 136.8 | 89.1113 | 0.025347
19 | 144.4 | 89.1113 | 0.025247
20 | 152 | 97.6562 | 0.028406
21 | 159.6 | 100.0977 | 0.028536
22 | 167.2 | 106.2012 | 0.031423
23 | 174.8 | 106.2012 | 0.03176
24 | 182.4 | 114.7461 | 0.034776
25 | 190 | 117.1875 | 0.034877
26 | 197.6 | 128.1738 | 0.038231
27 | 205.2 | 124.5117 | 0.03818
28 | 212.8 | 136.7188 | 0.041484
29 | 220.4 | 134.2773 | 0.041642
30 | 228 | 145.2637 | 0.044701
31 | 235.6 | 147.7051 | 0.045096
32 | 243.2 | 156.25 | 0.048227
33 | 250.8 | 155.0293 | 0.048443
34 | 258.4 | 164.7949 | 0.051926
35 | 266 | 157.4707 | 0.048838
36 | 273.6 | 155.0293 | 0.049046
37 | 281.2 | 145.2637 | 0.04608
38 | 288.8 | 147.7051 | 0.045937
39 | 296.4 | 134.2773 | 0.043265
40 | 304 | 134.2773 | 0.043035
41 | 311.6 | 128.1738 | 0.040177
42 | 319.2 | 124.5117 | 0.040148
43 | 326.8 | 115.9668 | 0.036981
44 | 334.4 | 114.7461 | 0.037053
45 | 342 | 108.6426 | 0.033994
46 | 349.6 | 104.9805 | 0.033864
47 | 357.2 | 100.0977 | 0.031092
48 | 364.8 | 95.2148 | 0.030798
49 | 372.4 | 86.6699 | 0.027925
50 | 380 | 87.8906 | 0.027825
51 | 387.6 | 76.9043 | 0.024651
52 | 395.2 | 75.6836 | 0.024744
53 | 402.8 | 65.918 | 0.021591
54 | 410.4 | 69.5801 | 0.021505
55 | 418 | 57.373 | 0.018661
56 | 425.6 | 59.8145 | 0.018331
57 | 433.2 | 47.6074 | 0.015494
58 | 440.8 | 47.6074 | 0.015343
59 | 448.4 | 39.0625 | 0.012205
60 | 456 | 40.2832 | 0.012327
61 | 463.6 | 30.5176 | 0.0091528
62 | 471.2 | 31.7383 | 0.0090954
63 | 478.8 | 20.752 | 0.0061797
64 | 486.4 | 19.5312 | 0.0058709
65 | 494 | 12.207 | 0.0030485
66 | 501.6 | 6.1035 | 0.0028475
67 | 509.2 | 0 | -0.00024058
68 | 516.8 | 0 | -0.00012568
69 | 524.4 | -12.207 | -0.0033861
70 | 532 | -9.7656 | -0.0033861
71 | 539.6 | -19.5312 | -0.0063161
72 | 547.2 | -20.752 | -0.0066178
73 | 554.8 | -29.2969 | -0.0094114
74 | 562.4 | -31.7383 | -0.0096412
75 | 570 | -39.0625 | -0.012629
76 | 577.6 | -40.2832 | -0.012564
77 | 585.2 | -48.8281 | -0.015753
78 | 592.8 | -50.0488 | -0.015745
79 | 600.4 | -59.8145 | -0.018776
80 | 608 | -59.8145 | -0.019006
81 | 615.6 | -69.5801 | -0.021785
82 | 623.2 | -69.5801 | -0.02208
83 | 630.8 | -79.3457 | -0.025089
84 | 638.4 | -76.9043 | -0.025103
85 | 646 | -86.6699 | -0.028392
86 | 653.6 | -85.4492 | -0.028342
87 | 661.2 | -100.0977 | -0.031509
88 | 668.8 | -97.6562 | -0.031703
89 | 676.4 | -104.9805 | -0.034618
90 | 684 | -104.9805 | -0.034942
91 | 691.6 | -119.6289 | -0.037994
92 | 699.2 | -115.9668 | -0.038087
93 | 706.8 | -125.7324 | -0.04147
94 | 714.4 | -124.5117 | -0.041398
95 | 722 | -135.498 | -0.044716
96 | 729.6 | -135.498 | -0.044895
97 | 737.2 | -144.043 | -0.047926
98 | 744.8 | -147.7051 | -0.048342
99 | 752.4 | -153.8086 | -0.051466
100 | 760 | -157.4707 | -0.051646
101 | 767.6 | -158.6914 | -0.051926
102 | 775.2 | -145.2637 | -0.048816
103 | 782.8 | -146.4844 | -0.048967
104 | 790.4 | -137.9395 | -0.046044
105 | 798 | -134.2773 | -0.04585
106 | 805.6 | -128.1738 | -0.043164
107 | 813.2 | -128.1738 | -0.042906
108 | 820.8 | -117.1875 | -0.040033
109 | 828.4 | -115.9668 | -0.040019
110 | 836 | -109.8633 | -0.036852
111 | 843.6 | -109.8633 | -0.036967
112 | 851.2 | -97.6562 | -0.0339
113 | 858.8 | -98.877 | -0.033764
114 | 866.4 | -86.6699 | -0.030992
115 | 874 | -86.6699 | -0.030705
116 | 881.6 | -80.5664 | -0.027818
117 | 889.2 | -76.9043 | -0.027774
118 | 896.8 | -65.918 | -0.024579
119 | 904.4 | -67.1387 | -0.024708
120 | 912 | -56.1523 | -0.021591
121 | 919.6 | -59.8145 | -0.021462
122 | 927.2 | -51.2695 | -0.018711
123 | 934.8 | -48.8281 | -0.018331
124 | 942.4 | -40.2832 | -0.015516
125 | 950 | -40.2832 | -0.015401
126 | 957.6 | -28.0762 | -0.012248
127 | 965.2 | -26.8555 | -0.012435
128 | 972.8 | -18.3105 | -0.0092534
129 | 980.4 | -15.8691 | -0.0092031
130 | 988 | -9.7656 | -0.0063664
131 | 995.6 | -9.7656 | -0.0060289
132 | 1003.2 | -1.2207 | -0.0031706
133 | 1010.8 | -2.4414 | -0.0030126
Center data before PMax, ±Pr and ±Vc Calc.
PMax (µC/cm2) | 0.051926
Pr (µC/cm2) | -0.00024058
-Pr (µC/cm2) | -0.0030126
-Ec (kV/cm) | 96.0523
CMax-Eff (nF) | 0.25863
Offset (µC/cm2) | 0.0011311
Vert. (±Pr) Shift (µC/cm2) | -0.0016266
A (Loop Area - µC/cm2·Volts) | 0.0032815
Hysteresis Version: 5.3.0 - Radiant Technologies, Inc., 1999 - 10/02/14