## Hysteresis Task
Hysteresis
Executed Version | 5.3.0
Vision Version | 5.3.1 (R)
Vision Compiled | 2014-09-10
Driver Version | 5.1.14
Windows Version | Windows 7
Processor Information | x86 (AMD or Intel) - 4 Processors
Tester Name | RT66B0914-297
Tester S/N | RT66B0914-297
Internal Amp Type | No Internal Amp
Internal Amp Serial | 0
Execution Count | 1
Excel Date | 9/12/2023 - 14:31:42
Configuration Date | 2023-12-09 13:55
Execution Date | 2023-12-09 14:31
Sample Info.
Sample Name
Lot Name
Wafer Name
Die Row/Column | 0/0
Capacitor ID | 0
Area (cm2) | 0.80489
Thickness (µm) | 2020
Mux Adjust | Disabled
Amplifier | High Voltage (HVA)
HVI Channel/Port | 1/1
DRIVE Gain Factor | 1000
DRIVE Voltage Limit | 4000
Tester Info
Tester Name | RT66B0914-297
Tester Serial Number | RT66B0914-297
Return Signal Amp. Level [Index] | 0.021 [2]
Hysteresis Info
Task Name | Hyst-1
Max. Volts | 242.4
Max. Field (kV/cm) | 1.2
Hysteresis Period (ms) | 1000
Preset Disabled
Profile | Standard Bipolar
Data | Valid Data
Point | Time (ms) | Field (kV/cm) | Measured Polarization (µC/cm2)
1 | 5.15 | -2.4414 | -0.0043807
2 | 10.3 | 7.3242 | -0.0014363
3 | 15.45 | 10.9863 | -0.0015081
4 | 20.6 | 19.5312 | 0.001149
5 | 25.75 | 21.9727 | 0.0012927
6 | 30.9 | 28.0762 | 0.0042371
7 | 36.05 | 25.6348 | 0.0042371
8 | 41.2 | 37.8418 | 0.0071815
9 | 46.35 | 36.6211 | 0.0073251
10 | 51.5 | 50.0488 | 0.010341
11 | 56.65 | 50.0488 | 0.010341
12 | 61.8 | 56.1523 | 0.013358
13 | 66.95 | 57.373 | 0.013573
14 | 72.1 | 69.5801 | 0.016589
15 | 77.25 | 67.1387 | 0.016589
16 | 82.4 | 75.6836 | 0.019749
17 | 87.55 | 79.3457 | 0.020036
18 | 92.7 | 87.8906 | 0.023268
19 | 97.85 | 85.4492 | 0.023196
20 | 103 | 95.2148 | 0.0265
21 | 108.15 | 97.6562 | 0.026715
22 | 113.3 | 109.8633 | 0.029875
23 | 118.45 | 107.4219 | 0.029947
24 | 123.6 | 113.5254 | 0.03325
25 | 128.75 | 114.7461 | 0.033609
26 | 133.9 | 128.1738 | 0.036697
27 | 139.05 | 128.1738 | 0.036913
28 | 144.2 | 133.0566 | 0.040216
29 | 149.35 | 133.0566 | 0.040576
30 | 154.5 | 147.7051 | 0.043807
31 | 159.65 | 156.25 | 0.047182
32 | 164.8 | 152.5879 | 0.04747
33 | 169.95 | 163.5742 | 0.051061
34 | 175.1 | 166.0156 | 0.051348
35 | 180.25 | 174.5605 | 0.054579
36 | 185.4 | 172.1191 | 0.054939
37 | 190.55 | 185.5469 | 0.058386
38 | 195.7 | 185.5469 | 0.058673
39 | 200.85 | 191.6504 | 0.061976
40 | 206 | 194.0918 | 0.062407
41 | 211.15 | 202.6367 | 0.065854
42 | 216.3 | 202.6367 | 0.066213
43 | 221.45 | 213.623 | 0.069589
44 | 226.6 | 214.8438 | 0.07002
45 | 231.75 | 223.3887 | 0.073467
46 | 236.9 | 220.9473 | 0.073754
47 | 242.05 | 233.1543 | 0.077488
48 | 247.2 | 231.9336 | 0.077848
49 | 252.35 | 244.1406 | 0.08151
50 | 257.5 | 233.1543 | 0.078637
51 | 262.65 | 231.9336 | 0.078853
52 | 267.8 | 222.168 | 0.076052
53 | 272.95 | 220.9473 | 0.076124
54 | 278.1 | 213.623 | 0.073251
55 | 283.25 | 211.1816 | 0.07318
56 | 288.4 | 202.6367 | 0.070522
57 | 293.55 | 202.6367 | 0.070522
58 | 298.7 | 192.8711 | 0.067506
59 | 303.85 | 195.3125 | 0.067434
60 | 309 | 184.3262 | 0.064562
61 | 314.15 | 183.1055 | 0.064418
62 | 319.3 | 173.3398 | 0.061402
63 | 324.45 | 174.5605 | 0.061474
64 | 329.6 | 166.0156 | 0.058457
65 | 334.75 | 163.5742 | 0.058457
66 | 339.9 | 155.0293 | 0.055298
67 | 345.05 | 157.4707 | 0.055226
68 | 350.2 | 142.8223 | 0.052281
69 | 355.35 | 135.498 | 0.049193
70 | 360.5 | 134.2773 | 0.048978
71 | 365.65 | 124.5117 | 0.046177
72 | 370.8 | 128.1738 | 0.045962
73 | 375.95 | 117.1875 | 0.042874
74 | 381.1 | 114.7461 | 0.042802
75 | 386.25 | 103.7598 | 0.039857
76 | 391.4 | 106.2012 | 0.039642
77 | 396.55 | 96.4355 | 0.036554
78 | 401.7 | 98.877 | 0.03641
79 | 406.85 | 87.8906 | 0.033466
80 | 412 | 89.1113 | 0.03325
81 | 417.15 | 74.4629 | 0.030091
82 | 422.3 | 75.6836 | 0.030019
83 | 427.45 | 69.5801 | 0.026931
84 | 432.6 | 67.1387 | 0.026787
85 | 437.75 | 57.373 | 0.023555
86 | 442.9 | 58.5938 | 0.023412
87 | 448.05 | 45.166 | 0.020539
88 | 453.2 | 51.2695 | 0.02018
89 | 458.35 | 39.0625 | 0.017092
90 | 463.5 | 39.0625 | 0.01702
91 | 468.65 | 29.2969 | 0.013932
92 | 473.8 | 26.8555 | 0.013645
93 | 478.95 | 17.0898 | 0.010485
94 | 484.1 | 19.5312 | 0.01027
95 | 489.25 | 9.7656 | 0.007397
96 | 494.4 | 8.5449 | 0.0071097
97 | 499.55 | 2.4414 | 0.0039498
98 | 504.7 | -2.4414 | 0.0037344
99 | 509.85 | -8.5449 | 0.00057452
100 | 515 | -9.7656 | 0.00035908
101 | 520.15 | -19.5312 | -0.0028008
102 | 525.3 | -18.3105 | -0.0029444
103 | 530.45 | -31.7383 | -0.0060325
104 | 535.6 | -30.5176 | -0.0062479
105 | 540.75 | -39.0625 | -0.0094796
106 | 545.9 | -37.8418 | -0.0094796
107 | 551.05 | -47.6074 | -0.012639
108 | 556.2 | -50.0488 | -0.01307
109 | 561.35 | -59.8145 | -0.016087
110 | 566.5 | -58.5938 | -0.01623
111 | 571.65 | -68.3594 | -0.019318
112 | 576.8 | -68.3594 | -0.019749
113 | 581.95 | -76.9043 | -0.022909
114 | 587.1 | -75.6836 | -0.022909
115 | 592.25 | -89.1113 | -0.026141
116 | 597.4 | -86.6699 | -0.026643
117 | 602.55 | -95.2148 | -0.029803
118 | 607.7 | -96.4355 | -0.029875
119 | 612.85 | -108.6426 | -0.033107
120 | 618 | -107.4219 | -0.033466
121 | 623.15 | -113.5254 | -0.036626
122 | 628.3 | -114.7461 | -0.036913
123 | 633.45 | -128.1738 | -0.040145
124 | 638.6 | -126.9531 | -0.040504
125 | 643.75 | -135.498 | -0.043735
126 | 648.9 | -134.2773 | -0.043879
127 | 654.05 | -145.2637 | -0.047182
128 | 659.2 | -153.8086 | -0.050773
129 | 664.35 | -153.8086 | -0.050989
130 | 669.5 | -166.0156 | -0.054364
131 | 674.65 | -164.7949 | -0.054795
132 | 679.8 | -177.002 | -0.05817
133 | 684.95 | -177.002 | -0.058314
134 | 690.1 | -183.1055 | -0.061761
135 | 695.25 | -185.5469 | -0.062048
136 | 700.4 | -191.6504 | -0.065495
137 | 705.55 | -191.6504 | -0.065854
138 | 710.7 | -203.8574 | -0.06923
139 | 715.85 | -203.8574 | -0.069661
140 | 721 | -214.8438 | -0.073108
141 | 726.15 | -216.0645 | -0.073323
142 | 731.3 | -224.6094 | -0.076842
143 | 736.45 | -223.3887 | -0.077345
144 | 741.6 | -235.5957 | -0.080864
145 | 746.75 | -231.9336 | -0.081151
146 | 751.9 | -233.1543 | -0.08151
147 | 757.05 | -224.6094 | -0.078853
148 | 762.2 | -222.168 | -0.078925
149 | 767.35 | -212.4023 | -0.07598
150 | 772.5 | -216.0645 | -0.07598
151 | 777.65 | -206.2988 | -0.073323
152 | 782.8 | -201.416 | -0.073251
153 | 787.95 | -191.6504 | -0.070163
154 | 793.1 | -195.3125 | -0.070163
155 | 798.25 | -185.5469 | -0.067434
156 | 803.4 | -183.1055 | -0.067363
157 | 808.55 | -173.3398 | -0.064346
158 | 813.7 | -175.7812 | -0.064346
159 | 818.85 | -164.7949 | -0.061546
160 | 824 | -163.5742 | -0.061474
161 | 829.15 | -156.25 | -0.058314
162 | 834.3 | -156.25 | -0.058314
163 | 839.45 | -142.8223 | -0.055441
164 | 844.6 | -135.498 | -0.052353
165 | 849.75 | -136.7188 | -0.051994
166 | 854.9 | -125.7324 | -0.049193
167 | 860.05 | -128.1738 | -0.049122
168 | 865.2 | -117.1875 | -0.046033
169 | 870.35 | -117.1875 | -0.045818
170 | 875.5 | -104.9805 | -0.042945
171 | 880.65 | -106.2012 | -0.042802
172 | 885.8 | -98.877 | -0.039857
173 | 890.95 | -98.877 | -0.039642
174 | 896.1 | -86.6699 | -0.036697
175 | 901.25 | -87.8906 | -0.036482
176 | 906.4 | -76.9043 | -0.03325
177 | 911.55 | -76.9043 | -0.033322
178 | 916.7 | -72.0215 | -0.030378
179 | 921.85 | -68.3594 | -0.030091
180 | 927 | -56.1523 | -0.026859
181 | 932.15 | -58.5938 | -0.026715
182 | 937.3 | -51.2695 | -0.023843
183 | 942.45 | -47.6074 | -0.023555
184 | 947.6 | -37.8418 | -0.020467
185 | 952.75 | -40.2832 | -0.020324
186 | 957.9 | -30.5176 | -0.017379
187 | 963.05 | -29.2969 | -0.017164
188 | 968.2 | -19.5312 | -0.014076
189 | 973.35 | -19.5312 | -0.01386
190 | 978.5 | -10.9863 | -0.010988
191 | 983.65 | -9.7656 | -0.010844
192 | 988.8 | 1.2207 | -0.007397
193 | 993.95 | 1.2207 | -0.0073251
Center data before PMax, ±Pr and ±Vc Calc.
PMax (µC/cm2) | 0.08151
Pr (µC/cm2) | 0.0038421
-Pr (µC/cm2) | -0.0073251
Ec (kV/cm) | 3198.902
-Ec (kV/cm) | -2196.8217
CMax-Eff (nF) | 0.27065
Offset (µC/cm2) | 0.0042371
Vert. (±Pr) Shift (µC/cm2) | -0.0017415
Horiz. Shift (±Ec) | 501.0401
A (Loop Area - µC/cm2·Volts) | 0.018805
Hysteresis Version: 5.3.0 - Radiant Technologies, Inc., 1999 - 10/02/14