## Hysteresis Task
Hysteresis
Executed Version | 5.3.0
Vision Version | 5.3.1 (R)
Vision Compiled | 2014-09-10
Driver Version | 5.1.14
Windows Version | Windows 7
Processor Information | x86 (AMD or Intel) - 4 Processors
Tester Name | RT66B0914-297
Tester S/N | RT66B0914-297
Internal Amp Type | No Internal Amp
Internal Amp Serial | 0
Execution Count | 1
Excel Date | 9/12/2023 - 14:32:16
Configuration Date | 2023-12-09 13:55
Execution Date | 2023-12-09 14:32
Sample Info.
Sample Name
Lot Name
Wafer Name
Die Row/Column | 0/0
Capacitor ID | 0
Area (cm2) | 0.80489
Thickness (µm) | 2020
Mux Adjust | Disabled
Amplifier | High Voltage (HVA)
HVI Channel/Port | 1/1
DRIVE Gain Factor | 1000
DRIVE Voltage Limit | 4000
Tester Info
Tester Name | RT66B0914-297
Tester Serial Number | RT66B0914-297
Return Signal Amp. Level [Index] | 0.021 [2]
Hysteresis Info
Task Name | Hyst-1
Max. Volts | 323.2
Max. Field (kV/cm) | 1.6
Hysteresis Period (ms) | 1000
Preset Disabled
Profile | Standard Bipolar
Data | Valid Data
Point | Time (ms) | Field (kV/cm) | Measured Polarization (µC/cm2)
1 | 3.8 | -1.2207 | -0.0042012
2 | 7.6 | 8.5449 | -0.0014722
3 | 11.4 | 8.5449 | -0.0014004
4 | 15.2 | 20.752 | 0.001544
5 | 19 | 20.752 | 0.0014722
6 | 22.8 | 30.5176 | 0.0043448
7 | 26.6 | 30.5176 | 0.0042012
8 | 30.4 | 37.8418 | 0.0072892
9 | 34.2 | 35.4004 | 0.0075047
10 | 38 | 48.8281 | 0.010521
11 | 41.8 | 46.3867 | 0.010377
12 | 45.6 | 58.5938 | 0.013394
13 | 49.4 | 58.5938 | 0.013537
14 | 53.2 | 69.5801 | 0.016697
15 | 57 | 69.5801 | 0.016769
16 | 60.8 | 79.3457 | 0.019929
17 | 64.6 | 74.4629 | 0.020072
18 | 68.4 | 85.4492 | 0.023089
19 | 72.2 | 85.4492 | 0.023448
20 | 76 | 95.2148 | 0.026751
21 | 79.8 | 98.877 | 0.026751
22 | 83.6 | 107.4219 | 0.029911
23 | 87.4 | 104.9805 | 0.030126
24 | 91.2 | 117.1875 | 0.033502
25 | 95 | 117.1875 | 0.033645
26 | 98.8 | 124.5117 | 0.036949
27 | 102.6 | 124.5117 | 0.037021
28 | 106.4 | 133.0566 | 0.040109
29 | 110.2 | 136.7188 | 0.04054
30 | 114 | 144.043 | 0.043771
31 | 117.8 | 142.8223 | 0.044274
32 | 121.6 | 153.8086 | 0.047218
33 | 125.4 | 157.4707 | 0.047577
34 | 129.2 | 166.0156 | 0.050881
35 | 133 | 163.5742 | 0.051312
36 | 136.8 | 172.1191 | 0.054831
37 | 140.6 | 173.3398 | 0.054903
38 | 144.4 | 184.3262 | 0.058206
39 | 148.2 | 183.1055 | 0.058493
40 | 152 | 191.6504 | 0.062156
41 | 155.8 | 192.8711 | 0.062443
42 | 159.6 | 205.0781 | 0.065819
43 | 163.4 | 205.0781 | 0.06589
44 | 167.2 | 212.4023 | 0.069337
45 | 171 | 214.8438 | 0.069912
46 | 174.8 | 224.6094 | 0.073287
47 | 178.6 | 224.6094 | 0.073575
48 | 182.4 | 233.1543 | 0.077022
49 | 186.2 | 231.9336 | 0.077381
50 | 190 | 241.6992 | 0.081043
51 | 193.8 | 242.9199 | 0.081618
52 | 197.6 | 250.2441 | 0.085137
53 | 201.4 | 250.2441 | 0.085352
54 | 205.2 | 262.4512 | 0.088871
55 | 209 | 264.8926 | 0.089517
56 | 212.8 | 274.6582 | 0.093324
57 | 216.6 | 270.9961 | 0.093898
58 | 220.4 | 280.7617 | 0.097417
59 | 224.2 | 283.2031 | 0.09792
60 | 228 | 291.748 | 0.1018
61 | 231.8 | 291.748 | 0.10259
62 | 235.6 | 301.5137 | 0.10647
63 | 239.4 | 300.293 | 0.10697
64 | 243.2 | 311.2793 | 0.11092
65 | 247 | 307.6172 | 0.11156
66 | 250.8 | 318.6035 | 0.11573
67 | 254.6 | 318.6035 | 0.11645
68 | 258.4 | 319.8242 | 0.11688
69 | 262.2 | 308.8379 | 0.11422
70 | 266 | 308.8379 | 0.11437
71 | 269.8 | 302.7344 | 0.11164
72 | 273.6 | 299.0723 | 0.11192
73 | 277.4 | 292.9688 | 0.10905
74 | 281.2 | 292.9688 | 0.10891
75 | 285 | 280.7617 | 0.10596
76 | 288.8 | 279.541 | 0.10611
77 | 292.6 | 270.9961 | 0.10323
78 | 296.4 | 272.2168 | 0.10331
79 | 300.2 | 260.0098 | 0.10029
80 | 304 | 263.6719 | 0.10007
81 | 307.8 | 251.4648 | 0.097202
82 | 311.6 | 252.6855 | 0.097202
83 | 315.4 | 241.6992 | 0.094329
84 | 319.2 | 244.1406 | 0.094114
85 | 323 | 233.1543 | 0.091097
86 | 326.8 | 230.7129 | 0.090954
87 | 330.6 | 220.9473 | 0.088009
88 | 334.4 | 220.9473 | 0.088081
89 | 338.2 | 211.1816 | 0.085065
90 | 342 | 211.1816 | 0.084706
91 | 345.8 | 202.6367 | 0.081546
92 | 349.6 | 205.0781 | 0.081833
93 | 353.4 | 196.5332 | 0.078673
94 | 357.2 | 194.0918 | 0.078602
95 | 361 | 184.3262 | 0.07537
96 | 364.8 | 185.5469 | 0.075083
97 | 368.6 | 178.2227 | 0.072066
98 | 372.4 | 173.3398 | 0.071995
99 | 376.2 | 163.5742 | 0.06905
100 | 380 | 167.2363 | 0.068835
101 | 383.8 | 153.8086 | 0.065459
102 | 387.6 | 156.25 | 0.065459
103 | 391.4 | 146.4844 | 0.0623
104 | 395.2 | 146.4844 | 0.0623
105 | 399 | 134.2773 | 0.059068
106 | 402.8 | 137.9395 | 0.058781
107 | 406.6 | 124.5117 | 0.055621
108 | 410.4 | 124.5117 | 0.055621
109 | 414.2 | 117.1875 | 0.052676
110 | 418 | 117.1875 | 0.052317
111 | 421.8 | 106.2012 | 0.049014
112 | 425.6 | 106.2012 | 0.048583
113 | 429.4 | 96.4355 | 0.04571
114 | 433.2 | 96.4355 | 0.045495
115 | 437 | 85.4492 | 0.042407
116 | 440.8 | 85.4492 | 0.042048
117 | 444.6 | 78.125 | 0.038816
118 | 448.4 | 79.3457 | 0.038601
119 | 452.2 | 68.3594 | 0.035441
120 | 456 | 65.918 | 0.035297
121 | 459.8 | 56.1523 | 0.03185
122 | 463.6 | 58.5938 | 0.031635
123 | 467.4 | 47.6074 | 0.028403
124 | 471.2 | 47.6074 | 0.028403
125 | 475 | 40.2832 | 0.025315
126 | 478.8 | 35.4004 | 0.02474
127 | 482.6 | 30.5176 | 0.02158
128 | 486.4 | 29.2969 | 0.021221
129 | 490.2 | 19.5312 | 0.018205
130 | 494 | 19.5312 | 0.017918
131 | 497.8 | 8.5449 | 0.014614
132 | 501.6 | 8.5449 | 0.014327
133 | 505.4 | 0 | 0.011024
134 | 509.2 | 1.2207 | 0.010808
135 | 513 | -10.9863 | 0.0075047
136 | 516.8 | -7.3242 | 0.0072892
137 | 520.6 | -19.5312 | 0.0039139
138 | 524.4 | -21.9727 | 0.0035548
139 | 528.2 | -29.2969 | 0.00032317
140 | 532 | -30.5176 | 0.00032317
141 | 535.8 | -40.2832 | -0.0029085
142 | 539.6 | -37.8418 | -0.0033394
143 | 543.4 | -47.6074 | -0.0065711
144 | 547.2 | -50.0488 | -0.007002
145 | 551 | -58.5938 | -0.010018
146 | 554.8 | -58.5938 | -0.010305
147 | 558.6 | -68.3594 | -0.013753
148 | 562.4 | -67.1387 | -0.014112
149 | 566.2 | -78.125 | -0.017487
150 | 570 | -76.9043 | -0.017631
151 | 573.8 | -85.4492 | -0.020862
152 | 577.6 | -86.6699 | -0.02115
153 | 581.4 | -96.4355 | -0.024525
154 | 585.2 | -96.4355 | -0.025028
155 | 589 | -107.4219 | -0.028116
156 | 592.8 | -104.9805 | -0.028331
157 | 596.6 | -117.1875 | -0.031635
158 | 600.4 | -117.1875 | -0.032137
159 | 604.2 | -125.7324 | -0.035513
160 | 608 | -125.7324 | -0.0358
161 | 611.8 | -136.7188 | -0.039103
162 | 615.6 | -134.2773 | -0.039319
163 | 619.4 | -147.7051 | -0.042909
164 | 623.2 | -144.043 | -0.04334
165 | 627 | -156.25 | -0.046788
166 | 630.8 | -156.25 | -0.047003
167 | 634.6 | -164.7949 | -0.050306
168 | 638.4 | -167.2363 | -0.050809
169 | 642.2 | -170.8984 | -0.054328
170 | 646 | -175.7812 | -0.054687
171 | 649.8 | -184.3262 | -0.057991
172 | 653.6 | -185.5469 | -0.05835
173 | 657.4 | -192.8711 | -0.061869
174 | 661.2 | -194.0918 | -0.062228
175 | 665 | -206.2988 | -0.065962
176 | 668.8 | -201.416 | -0.066178
177 | 672.6 | -212.4023 | -0.069768
178 | 676.4 | -214.8438 | -0.070056
179 | 680.2 | -224.6094 | -0.07379
180 | 684 | -224.6094 | -0.074221
181 | 687.8 | -234.375 | -0.077812
182 | 691.6 | -233.1543 | -0.078171
183 | 695.4 | -244.1406 | -0.08169
184 | 699.2 | -240.4785 | -0.082336
185 | 703 | -252.6855 | -0.085999
186 | 706.8 | -252.6855 | -0.086501
187 | 710.6 | -263.6719 | -0.090092
188 | 714.4 | -263.6719 | -0.090451
189 | 718.2 | -274.6582 | -0.094401
190 | 722 | -269.7754 | -0.095047
191 | 725.8 | -284.4238 | -0.098853
192 | 729.6 | -280.7617 | -0.099284
193 | 733.4 | -289.3066 | -0.10302
194 | 737.2 | -290.5273 | -0.10374
195 | 741 | -302.7344 | -0.10754
196 | 744.8 | -301.5137 | -0.1084
197 | 748.6 | -311.2793 | -0.11228
198 | 752.4 | -308.8379 | -0.11271
199 | 756.2 | -322.2656 | -0.11688
200 | 760 | -312.5 | -0.11458
201 | 763.8 | -311.2793 | -0.1148
202 | 767.6 | -302.7344 | -0.11214
203 | 771.4 | -300.293 | -0.11214
204 | 775.2 | -292.9688 | -0.10919
205 | 779 | -290.5273 | -0.10948
206 | 782.8 | -283.2031 | -0.10675
207 | 786.6 | -279.541 | -0.10675
208 | 790.4 | -270.9961 | -0.10367
209 | 794.2 | -272.2168 | -0.10359
210 | 798 | -261.2305 | -0.10079
211 | 801.8 | -264.8926 | -0.10079
212 | 805.6 | -250.2441 | -0.097992
213 | 809.4 | -251.4648 | -0.097704
214 | 813.2 | -241.6992 | -0.09476
215 | 817 | -241.6992 | -0.094832
216 | 820.8 | -234.375 | -0.091744
217 | 824.6 | -234.375 | -0.091887
218 | 828.4 | -220.9473 | -0.088656
219 | 832.2 | -223.3887 | -0.08844
220 | 836 | -212.4023 | -0.085639
221 | 839.8 | -212.4023 | -0.085496
222 | 843.6 | -202.6367 | -0.082623
223 | 847.4 | -202.6367 | -0.082551
224 | 851.2 | -194.0918 | -0.079392
225 | 855 | -195.3125 | -0.079104
226 | 858.8 | -184.3262 | -0.076232
227 | 862.6 | -185.5469 | -0.076232
228 | 866.4 | -174.5605 | -0.073072
229 | 870.2 | -174.5605 | -0.072856
230 | 874 | -163.5742 | -0.069697
231 | 877.8 | -168.457 | -0.069697
232 | 881.6 | -155.0293 | -0.066608
233 | 885.4 | -156.25 | -0.066608
234 | 889.2 | -146.4844 | -0.063305
235 | 893 | -145.2637 | -0.06309
236 | 896.8 | -136.7188 | -0.060001
237 | 900.6 | -137.9395 | -0.059786
238 | 904.4 | -128.1738 | -0.056913
239 | 908.2 | -124.5117 | -0.056483
240 | 912 | -117.1875 | -0.053323
241 | 915.8 | -114.7461 | -0.053107
242 | 919.6 | -104.9805 | -0.050163
243 | 923.4 | -104.9805 | -0.050019
244 | 927.2 | -97.6562 | -0.046859
245 | 931 | -95.2148 | -0.0465
246 | 934.8 | -90.332 | -0.04334
247 | 938.6 | -87.8906 | -0.043125
248 | 942.4 | -78.125 | -0.040109
249 | 946.2 | -78.125 | -0.039821
250 | 950 | -69.5801 | -0.03659
251 | 953.8 | -68.3594 | -0.036231
252 | 957.6 | -59.8145 | -0.033214
253 | 961.4 | -58.5938 | -0.033071
254 | 965.2 | -47.6074 | -0.029911
255 | 969 | -46.3867 | -0.029552
256 | 972.8 | -36.6211 | -0.026248
257 | 976.6 | -36.6211 | -0.026177
258 | 980.4 | -29.2969 | -0.022873
259 | 984.2 | -30.5176 | -0.022801
260 | 988 | -17.0898 | -0.019426
261 | 991.8 | -19.5312 | -0.019139
262 | 995.6 | -8.5449 | -0.015979
263 | 999.4 | -9.7656 | -0.015835
264 | 1003.2 | -1.2207 | -0.012604
265 | 1007 | -1.2207 | -0.012173
Center data before PMax, ±Pr and ±Vc Calc.
PMax (µC/cm2) | 0.11688
Pr (µC/cm2) | 0.011024
-Pr (µC/cm2) | -0.012173
Ec (kV/cm) | 2898.8424
-Ec (kV/cm) | -6361.8164
CMax-Eff (nF) | 0.29107
Offset (µC/cm2) | 0.0040576
Vert. (±Pr) Shift (µC/cm2) | -0.00057452
Horiz. Shift (±Ec) | -1731.487
A (Loop Area - µC/cm2·Volts) | 0.050961
Hysteresis Version: 5.3.0 - Radiant Technologies, Inc., 1999 - 10/02/14