## Hysteresis Task
Hysteresis
Executed Version | 5.3.0
Vision Version | 5.3.1 (R)
Vision Compiled | 2014-09-10
Driver Version | 5.1.14
Windows Version | Windows 7
Processor Information | x86 (AMD or Intel) - 4 Processors
Tester Name | RT66B0914-297
Tester S/N | RT66B0914-297
Internal Amp Type | No Internal Amp
Internal Amp Serial | 0
Execution Count | 1
Excel Date | 9/12/2023 - 14:41:8
Configuration Date | 2023-12-09 13:55
Execution Date | 2023-12-09 14:41
Sample Info.
Sample Name
Lot Name
Wafer Name
Die Row/Column | 0/0
Capacitor ID | 0
Area (cm2) | 0.80489
Thickness (µm) | 2020
Mux Adjust | Disabled
Amplifier | High Voltage (HVA)
HVI Channel/Port | 1/1
DRIVE Gain Factor | 1000
DRIVE Voltage Limit | 4000
Tester Info
Tester Name | RT66B0914-297
Tester Serial Number | RT66B0914-297
Return Signal Amp. Level [Index] | HVI: 0.00021 [4]
Hysteresis Info
Task Name | Hyst-1
Max. Volts | 2222
Max. Field (kV/cm) | 11
Hysteresis Period (ms) | 1000
Preset Disabled
Profile | Standard Bipolar
Data | Valid Data
Point | Time (ms) | Field (kV/cm) | Measured Polarization (µC/cm2)
1 | 2 | 1.2207 | -3.0952
2 | 4 | 17.0898 | -3.088
3 | 6 | 35.4004 | -3.088
4 | 8 | 46.3867 | -3.0737
5 | 10 | 65.918 | -3.0737
6 | 12 | 87.8906 | -3.0737
7 | 14 | 103.7598 | -3.0593
8 | 16 | 124.5117 | -3.045
9 | 18 | 144.043 | -3.045
10 | 20 | 152.5879 | -3.0234
11 | 22 | 174.5605 | -3.0306
12 | 24 | 192.8711 | -3.0091
13 | 26 | 212.4023 | -2.9947
14 | 28 | 231.9336 | -2.9803
15 | 30 | 242.9199 | -2.966
16 | 32 | 258.7891 | -2.9444
17 | 34 | 283.2031 | -2.9301
18 | 36 | 302.7344 | -2.9085
19 | 38 | 321.0449 | -2.887
20 | 40 | 340.5762 | -2.8511
21 | 42 | 349.1211 | -2.8295
22 | 44 | 368.6523 | -2.808
23 | 46 | 386.9629 | -2.7864
24 | 48 | 405.2734 | -2.7649
25 | 50 | 426.0254 | -2.7218
26 | 52 | 447.998 | -2.7002
27 | 54 | 452.8809 | -2.6572
28 | 56 | 473.6328 | -2.6356
29 | 58 | 493.1641 | -2.5925
30 | 60 | 512.6953 | -2.5494
31 | 62 | 532.2266 | -2.5279
32 | 64 | 544.4336 | -2.492
33 | 66 | 563.9648 | -2.4489
34 | 68 | 584.7168 | -2.4202
35 | 70 | 604.248 | -2.3771
36 | 72 | 620.1172 | -2.3412
37 | 74 | 640.8691 | -2.2837
38 | 76 | 649.4141 | -2.2622
39 | 78 | 668.9453 | -2.2047
40 | 80 | 688.4766 | -2.1616
41 | 82 | 710.4492 | -2.1114
42 | 84 | 725.0977 | -2.0755
43 | 86 | 736.084 | -2.0324
44 | 88 | 755.6152 | -1.9893
45 | 90 | 773.9258 | -1.9462
46 | 92 | 797.1191 | -1.8887
47 | 94 | 811.7676 | -1.8456
48 | 96 | 834.9609 | -1.7882
49 | 98 | 843.5059 | -1.7451
50 | 100 | 863.0371 | -1.6877
51 | 102 | 881.3477 | -1.6517
52 | 104 | 903.3203 | -1.5871
53 | 106 | 924.0723 | -1.5297
54 | 108 | 932.6172 | -1.4794
55 | 110 | 949.707 | -1.4291
56 | 112 | 968.0176 | -1.3645
57 | 114 | 989.9902 | -1.2999
58 | 116 | 1010.7422 | -1.2496
59 | 118 | 1030.2734 | -1.1921
60 | 120 | 1037.5977 | -1.1347
61 | 122 | 1054.6875 | -1.07
62 | 124 | 1077.8809 | -1.0054
63 | 126 | 1098.6328 | -0.95514
64 | 128 | 1118.1641 | -0.87614
65 | 130 | 1125.4883 | -0.81151
66 | 132 | 1142.5781 | -0.74688
67 | 134 | 1165.7715 | -0.68224
68 | 136 | 1185.3027 | -0.61043
69 | 138 | 1204.834 | -0.53143
70 | 140 | 1223.1445 | -0.45962
71 | 142 | 1231.6895 | -0.3878
72 | 144 | 1253.6621 | -0.32317
73 | 146 | 1271.9727 | -0.24417
74 | 148 | 1292.7246 | -0.17236
75 | 150 | 1312.2559 | -0.086178
76 | 152 | 1326.9043 | -0.0071815
77 | 154 | 1341.5527 | 0.071815
78 | 156 | 1361.084 | 0.15799
79 | 158 | 1378.1738 | 0.22981
80 | 160 | 1398.9258 | 0.32317
81 | 162 | 1414.7949 | 0.41653
82 | 164 | 1428.2227 | 0.48834
83 | 166 | 1447.7539 | 0.5817
84 | 168 | 1466.0645 | 0.66788
85 | 170 | 1485.5957 | 0.75406
86 | 172 | 1503.9062 | 0.86178
87 | 174 | 1524.6582 | 0.94078
88 | 176 | 1534.4238 | 1.0341
89 | 178 | 1555.1758 | 1.1275
90 | 180 | 1572.2656 | 1.228
91 | 182 | 1588.1348 | 1.3214
92 | 184 | 1611.3281 | 1.4219
93 | 186 | 1619.873 | 1.5009
94 | 188 | 1641.8457 | 1.6015
95 | 190 | 1658.9355 | 1.6948
96 | 192 | 1678.4668 | 1.7882
97 | 194 | 1696.7773 | 1.8887
98 | 196 | 1716.3086 | 1.9965
99 | 198 | 1726.0742 | 2.0826
100 | 200 | 1744.3848 | 2.176
101 | 202 | 1767.5781 | 2.2694
102 | 204 | 1782.2266 | 2.3771
103 | 206 | 1802.9785 | 2.4704
104 | 208 | 1812.7441 | 2.5782
105 | 210 | 1833.4961 | 2.6643
106 | 212 | 1855.4688 | 2.7649
107 | 214 | 1871.3379 | 2.8582
108 | 216 | 1890.8691 | 2.9875
109 | 218 | 1910.4004 | 3.088
110 | 220 | 1921.3867 | 3.1742
111 | 222 | 1942.1387 | 3.2819
112 | 224 | 1960.4492 | 3.404
113 | 226 | 1979.9805 | 3.4974
114 | 228 | 1999.5117 | 3.6123
115 | 230 | 2020.2637 | 3.72
116 | 232 | 2026.3672 | 3.8206
117 | 234 | 2048.3398 | 3.9283
118 | 236 | 2067.8711 | 4.0288
119 | 238 | 2087.4023 | 4.1509
120 | 240 | 2108.1543 | 4.2515
121 | 242 | 2115.4785 | 4.3807
122 | 244 | 2136.2305 | 4.4884
123 | 246 | 2154.541 | 4.589
124 | 248 | 2176.5137 | 4.7182
125 | 250 | 2194.8242 | 4.8403
126 | 252 | 2210.6934 | 4.9552
127 | 254 | 2193.6035 | 5.0342
128 | 256 | 2174.0723 | 5.0917
129 | 258 | 2155.7617 | 5.1276
130 | 260 | 2135.0098 | 5.1348
131 | 262 | 2113.0371 | 5.1635
132 | 264 | 2105.7129 | 5.185
133 | 266 | 2087.4023 | 5.185
134 | 268 | 2067.8711 | 5.1994
135 | 270 | 2047.1191 | 5.1922
136 | 272 | 2027.5879 | 5.1994
137 | 274 | 2017.8223 | 5.2138
138 | 276 | 1998.291 | 5.1994
139 | 278 | 1979.9805 | 5.2066
140 | 280 | 1961.6699 | 5.1922
141 | 282 | 1939.6973 | 5.1994
142 | 284 | 1921.3867 | 5.185
143 | 286 | 1912.8418 | 5.185
144 | 288 | 1892.0898 | 5.1779
145 | 290 | 1873.7793 | 5.1707
146 | 292 | 1853.0273 | 5.1635
147 | 294 | 1835.9375 | 5.1563
148 | 296 | 1816.4062 | 5.1491
149 | 298 | 1805.4199 | 5.1563
150 | 300 | 1785.8887 | 5.142
151 | 302 | 1766.3574 | 5.1348
152 | 304 | 1745.6055 | 5.1276
153 | 306 | 1724.8535 | 5.1061
154 | 308 | 1717.5293 | 5.1061
155 | 310 | 1699.2188 | 5.1132
156 | 312 | 1680.9082 | 5.0989
157 | 314 | 1661.377 | 5.0845
158 | 316 | 1641.8457 | 5.0773
159 | 318 | 1617.4316 | 5.0701
160 | 320 | 1612.5488 | 5.0701
161 | 322 | 1594.2383 | 5.0486
162 | 324 | 1572.2656 | 5.0414
163 | 326 | 1550.293 | 5.0414
164 | 328 | 1534.4238 | 5.0271
165 | 330 | 1524.6582 | 5.0199
166 | 332 | 1505.127 | 5.0199
167 | 334 | 1484.375 | 5.0055
168 | 336 | 1464.8438 | 4.9911
169 | 338 | 1445.3125 | 4.9911
170 | 340 | 1427.002 | 4.984
171 | 342 | 1418.457 | 4.9768
172 | 344 | 1395.2637 | 4.9552
173 | 346 | 1380.6152 | 4.9552
174 | 348 | 1358.6426 | 4.9481
175 | 350 | 1336.6699 | 4.9337
176 | 352 | 1326.9043 | 4.9122
177 | 354 | 1309.8145 | 4.9265
178 | 356 | 1289.0625 | 4.9122
179 | 358 | 1268.3105 | 4.8978
180 | 360 | 1251.2207 | 4.8834
181 | 362 | 1232.9102 | 4.8762
182 | 364 | 1223.1445 | 4.8619
183 | 366 | 1203.6133 | 4.8547
184 | 368 | 1186.5234 | 4.8475
185 | 370 | 1165.7715 | 4.8332
186 | 372 | 1143.7988 | 4.826
187 | 374 | 1124.2676 | 4.8116
188 | 376 | 1115.7227 | 4.8044
189 | 378 | 1097.4121 | 4.7901
190 | 380 | 1076.6602 | 4.7757
191 | 382 | 1054.6875 | 4.7613
192 | 384 | 1037.5977 | 4.7542
193 | 386 | 1029.0527 | 4.747
194 | 388 | 1011.9629 | 4.7326
195 | 390 | 989.9902 | 4.7111
196 | 392 | 969.2383 | 4.7039
197 | 394 | 950.9277 | 4.6752
198 | 396 | 933.8379 | 4.668
199 | 398 | 922.8516 | 4.6536
200 | 400 | 903.3203 | 4.6536
201 | 402 | 883.7891 | 4.6393
202 | 404 | 865.4785 | 4.6249
203 | 406 | 842.2852 | 4.6105
204 | 408 | 833.7402 | 4.6033
205 | 410 | 814.209 | 4.589
206 | 412 | 798.3398 | 4.5746
207 | 414 | 775.1465 | 4.5603
208 | 416 | 754.3945 | 4.5459
209 | 418 | 736.084 | 4.5315
210 | 420 | 726.3184 | 4.5172
211 | 422 | 708.0078 | 4.4956
212 | 424 | 687.2559 | 4.4741
213 | 426 | 668.9453 | 4.4597
214 | 428 | 651.8555 | 4.4525
215 | 430 | 640.8691 | 4.431
216 | 432 | 618.8965 | 4.4238
217 | 434 | 603.0273 | 4.4023
218 | 436 | 583.4961 | 4.3879
219 | 438 | 565.1855 | 4.3664
220 | 440 | 544.4336 | 4.352
221 | 442 | 534.668 | 4.3376
222 | 444 | 516.3574 | 4.3161
223 | 446 | 494.3848 | 4.2945
224 | 448 | 473.6328 | 4.2802
225 | 450 | 454.1016 | 4.273
226 | 452 | 449.2188 | 4.2443
227 | 454 | 427.2461 | 4.2227
228 | 456 | 406.4941 | 4.2084
229 | 458 | 388.1836 | 4.1868
230 | 460 | 367.4316 | 4.1653
231 | 462 | 347.9004 | 4.1509
232 | 464 | 340.5762 | 4.1294
233 | 466 | 322.2656 | 4.1078
234 | 468 | 301.5137 | 4.0863
235 | 470 | 283.2031 | 4.0576
236 | 472 | 261.2305 | 4.0504
237 | 474 | 245.3613 | 4.0288
238 | 476 | 231.9336 | 4.0073
239 | 478 | 211.1816 | 3.9929
240 | 480 | 191.6504 | 3.9642
241 | 482 | 177.002 | 3.9355
242 | 484 | 153.8086 | 3.9139
243 | 486 | 145.2637 | 3.8852
244 | 488 | 126.9531 | 3.8637
245 | 490 | 107.4219 | 3.8421
246 | 492 | 86.6699 | 3.8134
247 | 494 | 68.3594 | 3.7918
248 | 496 | 50.0488 | 3.7703
249 | 498 | 40.2832 | 3.7487
250 | 500 | 20.752 | 3.72
251 | 502 | 0 | 3.6985
252 | 504 | -7.3242 | 3.6626
253 | 506 | -28.0762 | 3.6338
254 | 508 | -50.0488 | 3.6195
255 | 510 | -67.1387 | 3.5836
256 | 512 | -85.4492 | 3.5548
257 | 514 | -95.2148 | 3.5333
258 | 516 | -118.4082 | 3.4974
259 | 518 | -137.9395 | 3.4758
260 | 520 | -156.25 | 3.4471
261 | 522 | -173.3398 | 3.404
262 | 524 | -197.7539 | 3.3753
263 | 526 | -205.0781 | 3.3538
264 | 528 | -222.168 | 3.3107
265 | 530 | -244.1406 | 3.2819
266 | 532 | -262.4512 | 3.2604
267 | 534 | -281.9824 | 3.2173
268 | 536 | -290.5273 | 3.1886
269 | 538 | -307.6172 | 3.1599
270 | 540 | -328.3691 | 3.1096
271 | 542 | -349.1211 | 3.088
272 | 544 | -366.2109 | 3.0521
273 | 546 | -385.7422 | 3.0091
274 | 548 | -399.1699 | 2.9803
275 | 550 | -417.4805 | 2.9372
276 | 552 | -435.791 | 2.9085
277 | 554 | -456.543 | 2.8726
278 | 556 | -477.2949 | 2.8295
279 | 558 | -487.0605 | 2.7936
280 | 560 | -506.5918 | 2.7505
281 | 562 | -524.9023 | 2.7146
282 | 564 | -543.2129 | 2.6715
283 | 566 | -560.3027 | 2.6356
284 | 568 | -579.834 | 2.5853
285 | 570 | -589.5996 | 2.5351
286 | 572 | -612.793 | 2.5063
287 | 574 | -628.6621 | 2.4561
288 | 576 | -648.1934 | 2.4058
289 | 578 | -668.9453 | 2.3627
290 | 580 | -678.7109 | 2.3268
291 | 582 | -698.2422 | 2.2694
292 | 584 | -717.7734 | 2.2334
293 | 586 | -739.7461 | 2.1832
294 | 588 | -759.2773 | 2.1185
295 | 590 | -777.5879 | 2.0755
296 | 592 | -783.6914 | 2.0324
297 | 594 | -805.6641 | 1.9749
298 | 596 | -826.416 | 1.939
299 | 598 | -844.7266 | 1.8816
300 | 600 | -865.4785 | 1.8241
301 | 602 | -882.5684 | 1.7595
302 | 604 | -894.7754 | 1.7164
303 | 606 | -910.6445 | 1.6517
304 | 608 | -930.1758 | 1.5943
305 | 610 | -952.1484 | 1.5368
306 | 612 | -971.6797 | 1.4794
307 | 614 | -981.4453 | 1.4219
308 | 616 | -998.5352 | 1.3573
309 | 618 | -1016.8457 | 1.2999
310 | 620 | -1038.8184 | 1.2424
311 | 622 | -1059.5703 | 1.1706
312 | 624 | -1075.4395 | 1.0988
313 | 626 | -1085.2051 | 1.0485
314 | 628 | -1104.7363 | 0.97668
315 | 630 | -1123.0469 | 0.91205
316 | 632 | -1147.4609 | 0.83305
317 | 634 | -1163.3301 | 0.76842
318 | 636 | -1173.0957 | 0.70379
319 | 638 | -1191.4062 | 0.62479
320 | 640 | -1210.9375 | 0.55298
321 | 642 | -1234.1309 | 0.48116
322 | 644 | -1248.7793 | 0.38062
323 | 646 | -1269.5312 | 0.3088
324 | 648 | -1281.7383 | 0.23699
325 | 650 | -1297.6074 | 0.15799
326 | 652 | -1322.0215 | 0.071815
327 | 654 | -1339.1113 | -0.0071815
328 | 656 | -1356.2012 | -0.10772
329 | 658 | -1367.1875 | -0.17236
330 | 660 | -1384.2773 | -0.25853
331 | 662 | -1408.6914 | -0.35189
332 | 664 | -1424.5605 | -0.45243
333 | 666 | -1446.5332 | -0.53861
334 | 668 | -1462.4023 | -0.62479
335 | 670 | -1473.3887 | -0.71097
336 | 672 | -1495.3613 | -0.81869
337 | 674 | -1514.8926 | -0.89769
338 | 676 | -1533.2031 | -1.0126
339 | 678 | -1551.5137 | -1.106
340 | 680 | -1573.4863 | -1.2065
341 | 682 | -1580.8105 | -1.307
342 | 684 | -1602.7832 | -1.4004
343 | 686 | -1622.3145 | -1.4938
344 | 688 | -1640.625 | -1.6015
345 | 690 | -1661.377 | -1.702
346 | 692 | -1665.0391 | -1.8026
347 | 694 | -1687.0117 | -1.8959
348 | 696 | -1708.9844 | -1.9893
349 | 698 | -1728.5156 | -2.097
350 | 700 | -1746.8262 | -2.2119
351 | 702 | -1765.1367 | -2.3124
352 | 704 | -1773.6816 | -2.413
353 | 706 | -1793.2129 | -2.4992
354 | 708 | -1813.9648 | -2.5997
355 | 710 | -1832.2754 | -2.7146
356 | 712 | -1856.6895 | -2.8223
357 | 714 | -1862.793 | -2.9085
358 | 716 | -1881.1035 | -3.0162
359 | 718 | -1898.1934 | -3.1168
360 | 720 | -1921.3867 | -3.2245
361 | 722 | -1943.3594 | -3.3394
362 | 724 | -1960.4492 | -3.4399
363 | 726 | -1968.9941 | -3.5477
364 | 728 | -1989.7461 | -3.641
365 | 730 | -2009.2773 | -3.7487
366 | 732 | -2028.8086 | -3.8637
367 | 734 | -2049.5605 | -3.9714
368 | 736 | -2058.1055 | -4.0719
369 | 738 | -2076.416 | -4.1796
370 | 740 | -2097.168 | -4.2945
371 | 742 | -2114.2578 | -4.4094
372 | 744 | -2136.2305 | -4.5243
373 | 746 | -2154.541 | -4.6393
374 | 748 | -2164.3066 | -4.747
375 | 750 | -2185.0586 | -4.8547
376 | 752 | -2202.1484 | -4.9768
377 | 754 | -2183.8379 | -5.0414
378 | 756 | -2165.5273 | -5.0773
379 | 758 | -2154.541 | -5.1348
380 | 760 | -2136.2305 | -5.1635
381 | 762 | -2116.6992 | -5.1707
382 | 764 | -2098.3887 | -5.185
383 | 766 | -2075.1953 | -5.1922
384 | 768 | -2055.6641 | -5.2066
385 | 770 | -2045.8984 | -5.2066
386 | 772 | -2030.0293 | -5.2138
387 | 774 | -2008.0566 | -5.1994
388 | 776 | -1988.5254 | -5.2066
389 | 778 | -1970.2148 | -5.2066
390 | 780 | -1960.4492 | -5.1994
391 | 782 | -1937.2559 | -5.1922
392 | 784 | -1921.3867 | -5.1922
393 | 786 | -1903.0762 | -5.1922
394 | 788 | -1883.5449 | -5.1922
395 | 790 | -1864.0137 | -5.1707
396 | 792 | -1853.0273 | -5.1707
397 | 794 | -1835.9375 | -5.1707
398 | 796 | -1811.5234 | -5.1635
399 | 798 | -1794.4336 | -5.1635
400 | 800 | -1773.6816 | -5.1491
401 | 802 | -1765.1367 | -5.1491
402 | 804 | -1745.6055 | -5.142
403 | 806 | -1729.7363 | -5.1348
404 | 808 | -1708.9844 | -5.1276
405 | 810 | -1689.4531 | -5.1204
406 | 812 | -1671.1426 | -5.1061
407 | 814 | -1660.1562 | -5.0989
408 | 816 | -1638.1836 | -5.0917
409 | 818 | -1618.6523 | -5.0845
410 | 820 | -1600.3418 | -5.0773
411 | 822 | -1583.252 | -5.063
412 | 824 | -1569.8242 | -5.063
413 | 826 | -1551.5137 | -5.0558
414 | 828 | -1534.4238 | -5.0486
415 | 830 | -1513.6719 | -5.0486
416 | 832 | -1492.9199 | -5.0271
417 | 834 | -1473.3887 | -5.0199
418 | 836 | -1466.0645 | -5.0199
419 | 838 | -1445.3125 | -5.0127
420 | 840 | -1428.2227 | -4.9983
421 | 842 | -1408.6914 | -4.984
422 | 844 | -1389.1602 | -4.9768
423 | 846 | -1367.1875 | -4.9624
424 | 848 | -1356.2012 | -4.9624
425 | 850 | -1335.4492 | -4.9409
426 | 852 | -1320.8008 | -4.9481
427 | 854 | -1298.8281 | -4.9337
428 | 856 | -1281.7383 | -4.9122
429 | 858 | -1274.4141 | -4.9193
430 | 860 | -1252.4414 | -4.8978
431 | 862 | -1230.4688 | -4.8834
432 | 864 | -1214.5996 | -4.8834
433 | 866 | -1193.8477 | -4.8619
434 | 868 | -1173.0957 | -4.8619
435 | 870 | -1164.5508 | -4.8403
436 | 872 | -1146.2402 | -4.8332
437 | 874 | -1125.4883 | -4.8332
438 | 876 | -1103.5156 | -4.8188
439 | 878 | -1087.6465 | -4.8044
440 | 880 | -1076.6602 | -4.7972
441 | 882 | -1055.9082 | -4.7757
442 | 884 | -1037.5977 | -4.7757
443 | 886 | -1021.7285 | -4.7685
444 | 888 | -999.7559 | -4.747
445 | 890 | -982.666 | -4.7326
446 | 892 | -970.459 | -4.7182
447 | 894 | -953.3691 | -4.7111
448 | 896 | -931.3965 | -4.6895
449 | 898 | -909.4238 | -4.6823
450 | 900 | -891.1133 | -4.6752
451 | 902 | -882.5684 | -4.6608
452 | 904 | -861.8164 | -4.6536
453 | 906 | -844.7266 | -4.6321
454 | 908 | -826.416 | -4.6105
455 | 910 | -804.4434 | -4.6177
456 | 912 | -784.9121 | -4.5818
457 | 914 | -775.1465 | -4.5746
458 | 916 | -759.2773 | -4.5746
459 | 918 | -739.7461 | -4.5459
460 | 920 | -718.9941 | -4.5315
461 | 922 | -697.0215 | -4.5172
462 | 924 | -681.1523 | -4.5028
463 | 926 | -670.166 | -4.4884
464 | 928 | -648.1934 | -4.4741
465 | 930 | -629.8828 | -4.4741
466 | 932 | -612.793 | -4.431
467 | 934 | -592.041 | -4.431
468 | 936 | -579.834 | -4.4023
469 | 938 | -562.7441 | -4.3951
470 | 940 | -541.9922 | -4.3735
471 | 942 | -523.6816 | -4.352
472 | 944 | -501.709 | -4.3376
473 | 946 | -487.0605 | -4.3376
474 | 948 | -476.0742 | -4.3017
475 | 950 | -457.7637 | -4.2874
476 | 952 | -434.5703 | -4.2658
477 | 954 | -417.4805 | -4.2658
478 | 956 | -399.1699 | -4.2299
479 | 958 | -386.9629 | -4.2084
480 | 960 | -369.873 | -4.194
481 | 962 | -349.1211 | -4.1796
482 | 964 | -332.0312 | -4.1509
483 | 966 | -308.8379 | -4.1294
484 | 968 | -289.3066 | -4.1078
485 | 970 | -280.7617 | -4.1006
486 | 972 | -263.6719 | -4.0647
487 | 974 | -242.9199 | -4.0576
488 | 976 | -222.168 | -4.036
489 | 978 | -202.6367 | -4.0073
490 | 980 | -191.6504 | -3.9929
491 | 982 | -175.7812 | -3.9642
492 | 984 | -152.5879 | -3.9283
493 | 986 | -136.7188 | -3.9211
494 | 988 | -118.4082 | -3.8924
495 | 990 | -97.6562 | -3.8708
496 | 992 | -87.8906 | -3.8565
497 | 994 | -65.918 | -3.8277
498 | 996 | -48.8281 | -3.799
499 | 998 | -31.7383 | -3.7775
500 | 1000 | -10.9863 | -3.7344
501 | 1002 | 1.2207 | -3.7344
Center data before PMax, ±Pr and ±Vc Calc.
PMax (µC/cm2) | 4.9552
Pr (µC/cm2) | 3.6985
-Pr (µC/cm2) | -3.7344
Ec (kV/cm) | 268303.6665
-Ec (kV/cm) | -270186.6566
CMax-Eff (nF) | 1.795
Offset (µC/cm2) | 3.0952
Vert. (±Pr) Shift (µC/cm2) | -0.017954
Horiz. Shift (±Ec) | -941.495
A (Loop Area - µC/cm2·Volts) | 109.8117
Hysteresis Version: 5.3.0 - Radiant Technologies, Inc., 1999 - 10/02/14