## Hysteresis Task
Hysteresis
Executed Version | 5.3.0
Vision Version | 5.3.1 (R)
Vision Compiled | 2014-09-10
Driver Version | 5.1.14
Windows Version | Windows 7
Processor Information | x86 (AMD or Intel) - 4 Processors
Tester Name | RT66B0914-297
Tester S/N | RT66B0914-297
Internal Amp Type | No Internal Amp
Internal Amp Serial | 0
Execution Count | 1
Excel Date | 9/12/2023 - 14:42:57
Configuration Date | 2023-12-09 13:55
Execution Date | 2023-12-09 14:42
Sample Info.
Sample Name
Lot Name
Wafer Name
Die Row/Column | 0/0
Capacitor ID | 0
Area (cm2) | 0.80489
Thickness (µm) | 2020
Mux Adjust | Disabled
Amplifier | High Voltage (HVA)
HVI Channel/Port | 1/1
DRIVE Gain Factor | 1000
DRIVE Voltage Limit | 4000
Tester Info
Tester Name | RT66B0914-297
Tester Serial Number | RT66B0914-297
Return Signal Amp. Level [Index] | HVI: 0.00021 [4]
Hysteresis Info
Task Name | Hyst-1
Max. Volts | 2424
Max. Field (kV/cm) | 12
Hysteresis Period (ms) | 1000
Preset Disabled
Profile | Standard Bipolar
Data | Valid Data
Point | Time (ms) | Field (kV/cm) | Measured Polarization (µC/cm2)
1 | 2 | 0 | -5.0809
2 | 4 | 20.752 | -5.0809
3 | 6 | 35.4004 | -5.0737
4 | 8 | 59.8145 | -5.0737
5 | 10 | 75.6836 | -5.0666
6 | 12 | 97.6562 | -5.0522
7 | 14 | 118.4082 | -5.045
8 | 16 | 136.7188 | -5.0306
9 | 18 | 155.0293 | -5.0163
10 | 20 | 174.5605 | -5.0091
11 | 22 | 195.3125 | -4.9947
12 | 24 | 214.8438 | -4.966
13 | 26 | 231.9336 | -4.966
14 | 28 | 251.4648 | -4.9373
15 | 30 | 272.2168 | -4.9373
16 | 32 | 291.748 | -4.9086
17 | 34 | 310.0586 | -4.8798
18 | 36 | 332.0312 | -4.8439
19 | 38 | 347.9004 | -4.8224
20 | 40 | 371.0938 | -4.7937
21 | 42 | 385.7422 | -4.7649
22 | 44 | 405.2734 | -4.7362
23 | 46 | 427.2461 | -4.7075
24 | 48 | 445.5566 | -4.6644
25 | 50 | 467.5293 | -4.6141
26 | 52 | 483.3984 | -4.5926
27 | 54 | 501.709 | -4.5423
28 | 56 | 522.4609 | -4.5136
29 | 58 | 544.4336 | -4.4705
30 | 60 | 560.3027 | -4.4202
31 | 62 | 581.0547 | -4.3771
32 | 64 | 600.5859 | -4.3269
33 | 66 | 617.6758 | -4.2838
34 | 68 | 640.8691 | -4.2263
35 | 70 | 656.7383 | -4.1904
36 | 72 | 679.9316 | -4.133
37 | 74 | 689.6973 | -4.0899
38 | 76 | 706.7871 | -4.0396
39 | 78 | 728.7598 | -3.9893
40 | 80 | 745.8496 | -3.9319
41 | 82 | 767.8223 | -3.8744
42 | 84 | 787.3535 | -3.8242
43 | 86 | 804.4434 | -3.7595
44 | 88 | 826.416 | -3.6949
45 | 90 | 842.2852 | -3.6446
46 | 92 | 864.2578 | -3.58
47 | 94 | 882.5684 | -3.5082
48 | 96 | 900.8789 | -3.4435
49 | 98 | 924.0723 | -3.3861
50 | 100 | 938.7207 | -3.2999
51 | 102 | 960.6934 | -3.2353
52 | 104 | 979.0039 | -3.1563
53 | 106 | 996.0938 | -3.0773
54 | 108 | 1020.5078 | -3.0055
55 | 110 | 1036.377 | -2.9265
56 | 112 | 1057.1289 | -2.8546
57 | 114 | 1076.6602 | -2.7685
58 | 116 | 1094.9707 | -2.6895
59 | 118 | 1115.7227 | -2.5961
60 | 120 | 1134.0332 | -2.5099
61 | 122 | 1152.3438 | -2.4309
62 | 124 | 1171.875 | -2.3304
63 | 126 | 1193.8477 | -2.2442
64 | 128 | 1210.9375 | -2.1437
65 | 130 | 1234.1309 | -2.0431
66 | 132 | 1250 | -1.9354
67 | 134 | 1269.5312 | -1.8277
68 | 136 | 1291.5039 | -1.72
69 | 138 | 1307.373 | -1.6194
70 | 140 | 1333.0078 | -1.4902
71 | 142 | 1350.0977 | -1.3896
72 | 144 | 1369.6289 | -1.2675
73 | 146 | 1386.7188 | -1.1455
74 | 148 | 1406.25 | -1.009
75 | 150 | 1425.7812 | -0.87255
76 | 152 | 1447.7539 | -0.75047
77 | 154 | 1466.0645 | -0.59966
78 | 156 | 1483.1543 | -0.46321
79 | 158 | 1505.127 | -0.32676
80 | 160 | 1522.2168 | -0.16877
81 | 162 | 1544.1895 | -0.010772
82 | 164 | 1561.2793 | 0.14722
83 | 166 | 1580.8105 | 0.3124
84 | 168 | 1601.5625 | 0.47757
85 | 170 | 1618.6523 | 0.65711
86 | 172 | 1636.9629 | 0.83665
87 | 174 | 1656.4941 | 1.0018
88 | 176 | 1678.4668 | 1.1885
89 | 178 | 1697.998 | 1.3609
90 | 180 | 1719.9707 | 1.562
91 | 182 | 1734.6191 | 1.7487
92 | 184 | 1755.3711 | 1.9211
93 | 186 | 1774.9023 | 2.1078
94 | 188 | 1794.4336 | 2.2873
95 | 190 | 1815.1855 | 2.474
96 | 192 | 1835.9375 | 2.6607
97 | 194 | 1855.4688 | 2.8331
98 | 196 | 1871.3379 | 3.0198
99 | 198 | 1893.3105 | 3.1994
100 | 200 | 1910.4004 | 3.3789
101 | 202 | 1931.1523 | 3.5369
102 | 204 | 1949.4629 | 3.7164
103 | 206 | 1970.2148 | 3.8888
104 | 208 | 1988.5254 | 4.054
105 | 210 | 2009.2773 | 4.212
106 | 212 | 2026.3672 | 4.3843
107 | 214 | 2037.3535 | 4.5208
108 | 216 | 2058.1055 | 4.6644
109 | 218 | 2075.1953 | 4.8224
110 | 220 | 2095.9473 | 4.966
111 | 222 | 2117.9199 | 5.1025
112 | 224 | 2136.2305 | 5.2605
113 | 226 | 2153.3203 | 5.4041
114 | 228 | 2176.5137 | 5.5405
115 | 230 | 2192.3828 | 5.677
116 | 232 | 2214.3555 | 5.8278
117 | 234 | 2233.8867 | 5.9642
118 | 236 | 2250.9766 | 6.1079
119 | 238 | 2272.9492 | 6.23
120 | 240 | 2287.5977 | 6.3736
121 | 242 | 2309.5703 | 6.5029
122 | 244 | 2329.1016 | 6.6465
123 | 246 | 2346.1914 | 6.7686
124 | 248 | 2368.1641 | 6.905
125 | 250 | 2385.2539 | 7.0271
126 | 252 | 2404.7852 | 7.1636
127 | 254 | 2385.2539 | 7.2354
128 | 256 | 2366.9434 | 7.2856
129 | 258 | 2348.6328 | 7.3359
130 | 260 | 2329.1016 | 7.3575
131 | 262 | 2309.5703 | 7.379
132 | 264 | 2288.8184 | 7.3934
133 | 266 | 2270.5078 | 7.4005
134 | 268 | 2249.7559 | 7.4077
135 | 270 | 2232.666 | 7.4005
136 | 272 | 2210.6934 | 7.4077
137 | 274 | 2191.1621 | 7.4005
138 | 276 | 2175.293 | 7.4077
139 | 278 | 2153.3203 | 7.4005
140 | 280 | 2136.2305 | 7.4005
141 | 282 | 2113.0371 | 7.3934
142 | 284 | 2093.5059 | 7.3862
143 | 286 | 2080.0781 | 7.3934
144 | 288 | 2054.4434 | 7.379
145 | 290 | 2039.7949 | 7.379
146 | 292 | 2026.3672 | 7.3646
147 | 294 | 2006.8359 | 7.3575
148 | 296 | 1990.9668 | 7.3503
149 | 298 | 1967.7734 | 7.3503
150 | 300 | 1953.125 | 7.3431
151 | 302 | 1929.9316 | 7.3431
152 | 304 | 1911.6211 | 7.3359
153 | 306 | 1893.3105 | 7.3287
154 | 308 | 1871.3379 | 7.3144
155 | 310 | 1854.248 | 7.3
156 | 312 | 1833.4961 | 7.3
157 | 314 | 1813.9648 | 7.2928
158 | 316 | 1796.875 | 7.2785
159 | 318 | 1773.6816 | 7.2713
160 | 320 | 1759.0332 | 7.2641
161 | 322 | 1735.8398 | 7.2641
162 | 324 | 1717.5293 | 7.2354
163 | 326 | 1699.2188 | 7.2497
164 | 328 | 1677.2461 | 7.221
165 | 330 | 1662.5977 | 7.2282
166 | 332 | 1639.4043 | 7.2138
167 | 334 | 1621.0938 | 7.1995
168 | 336 | 1602.7832 | 7.1995
169 | 338 | 1579.5898 | 7.1851
170 | 340 | 1563.7207 | 7.1779
171 | 342 | 1541.748 | 7.1564
172 | 344 | 1523.4375 | 7.1492
173 | 346 | 1505.127 | 7.1348
174 | 348 | 1483.1543 | 7.142
175 | 350 | 1468.5059 | 7.1348
176 | 352 | 1445.3125 | 7.1133
177 | 354 | 1427.002 | 7.0989
178 | 356 | 1411.1328 | 7.0917
179 | 358 | 1386.7188 | 7.0774
180 | 360 | 1369.6289 | 7.063
181 | 362 | 1348.877 | 7.0486
182 | 364 | 1329.3457 | 7.0415
183 | 366 | 1309.8145 | 7.0271
184 | 368 | 1289.0625 | 7.0056
185 | 370 | 1273.1934 | 7.0056
186 | 372 | 1252.4414 | 6.984
187 | 374 | 1234.1309 | 6.984
188 | 376 | 1214.5996 | 6.9697
189 | 378 | 1193.8477 | 6.9625
190 | 380 | 1175.5371 | 6.9409
191 | 382 | 1156.0059 | 6.9266
192 | 384 | 1136.4746 | 6.9194
193 | 386 | 1115.7227 | 6.8907
194 | 388 | 1097.4121 | 6.8907
195 | 390 | 1079.1016 | 6.8763
196 | 392 | 1058.3496 | 6.8619
197 | 394 | 1038.8184 | 6.8404
198 | 396 | 1020.5078 | 6.826
199 | 398 | 997.3145 | 6.8117
200 | 400 | 981.4453 | 6.7901
201 | 402 | 960.6934 | 6.7686
202 | 404 | 939.9414 | 6.7614
203 | 406 | 925.293 | 6.7398
204 | 408 | 899.6582 | 6.7398
205 | 410 | 885.0098 | 6.7183
206 | 412 | 861.8164 | 6.7039
207 | 414 | 843.5059 | 6.6968
208 | 416 | 826.416 | 6.6608
209 | 418 | 804.4434 | 6.6537
210 | 420 | 784.9121 | 6.6321
211 | 422 | 765.3809 | 6.6106
212 | 424 | 745.8496 | 6.5962
213 | 426 | 729.9805 | 6.5819
214 | 428 | 708.0078 | 6.5531
215 | 430 | 687.2559 | 6.5388
216 | 432 | 677.4902 | 6.5316
217 | 434 | 659.1797 | 6.5172
218 | 436 | 639.6484 | 6.4957
219 | 438 | 621.3379 | 6.4741
220 | 440 | 599.3652 | 6.4526
221 | 442 | 581.0547 | 6.4382
222 | 444 | 561.5234 | 6.4095
223 | 446 | 543.2129 | 6.4095
224 | 448 | 523.6816 | 6.3736
225 | 450 | 502.9297 | 6.352
226 | 452 | 484.6191 | 6.3377
227 | 454 | 465.0879 | 6.309
228 | 456 | 444.3359 | 6.2946
229 | 458 | 427.2461 | 6.2587
230 | 460 | 405.2734 | 6.2443
231 | 462 | 388.1836 | 6.2156
232 | 464 | 368.6523 | 6.194
233 | 466 | 346.6797 | 6.1725
234 | 468 | 330.8105 | 6.1438
235 | 470 | 308.8379 | 6.1294
236 | 472 | 291.748 | 6.0935
237 | 474 | 273.4375 | 6.0863
238 | 476 | 251.4648 | 6.0432
239 | 478 | 234.375 | 6.0217
240 | 480 | 212.4023 | 6.0001
241 | 482 | 191.6504 | 5.9714
242 | 484 | 177.002 | 5.9355
243 | 486 | 153.8086 | 5.9283
244 | 488 | 134.2773 | 5.8852
245 | 490 | 115.9668 | 5.8493
246 | 492 | 93.9941 | 5.835
247 | 494 | 78.125 | 5.8062
248 | 496 | 58.5938 | 5.7703
249 | 498 | 39.0625 | 5.7416
250 | 500 | 19.5312 | 5.6985
251 | 502 | -1.2207 | 5.677
252 | 504 | -10.9863 | 5.6483
253 | 506 | -30.5176 | 5.6195
254 | 508 | -50.0488 | 5.598
255 | 510 | -68.3594 | 5.5549
256 | 512 | -85.4492 | 5.519
257 | 514 | -104.9805 | 5.4831
258 | 516 | -123.291 | 5.4544
259 | 518 | -147.7051 | 5.4184
260 | 520 | -163.5742 | 5.3682
261 | 522 | -185.5469 | 5.3394
262 | 524 | -202.6367 | 5.2964
263 | 526 | -224.6094 | 5.2676
264 | 528 | -244.1406 | 5.2317
265 | 530 | -262.4512 | 5.203
266 | 532 | -280.7617 | 5.1527
267 | 534 | -302.7344 | 5.1168
268 | 536 | -318.6035 | 5.0666
269 | 538 | -336.9141 | 5.0235
270 | 540 | -361.3281 | 4.9804
271 | 542 | -379.6387 | 4.9516
272 | 544 | -399.1699 | 4.8942
273 | 546 | -415.0391 | 4.8511
274 | 548 | -433.3496 | 4.808
275 | 550 | -457.7637 | 4.7577
276 | 552 | -474.8535 | 4.7147
277 | 554 | -495.6055 | 4.6572
278 | 556 | -513.916 | 4.6213
279 | 558 | -534.668 | 4.5638
280 | 560 | -550.5371 | 4.5136
281 | 562 | -571.2891 | 4.4633
282 | 564 | -588.3789 | 4.4202
283 | 566 | -614.0137 | 4.3484
284 | 568 | -628.6621 | 4.3125
285 | 570 | -651.8555 | 4.2407
286 | 572 | -670.166 | 4.1976
287 | 574 | -689.6973 | 4.133
288 | 576 | -706.7871 | 4.0683
289 | 578 | -728.7598 | 4.0109
290 | 580 | -744.6289 | 3.9462
291 | 582 | -767.8223 | 3.8816
292 | 584 | -783.6914 | 3.8313
293 | 586 | -805.6641 | 3.7595
294 | 588 | -822.7539 | 3.6949
295 | 590 | -845.9473 | 3.6303
296 | 592 | -863.0371 | 3.5584
297 | 594 | -883.7891 | 3.4866
298 | 596 | -902.0996 | 3.422
299 | 598 | -921.6309 | 3.3502
300 | 600 | -941.1621 | 3.2784
301 | 602 | -961.9141 | 3.1994
302 | 604 | -980.2246 | 3.1204
303 | 606 | -998.5352 | 3.0485
304 | 608 | -1016.8457 | 2.9696
305 | 610 | -1037.5977 | 2.8834
306 | 612 | -1054.6875 | 2.8044
307 | 614 | -1075.4395 | 2.7182
308 | 616 | -1097.4121 | 2.6248
309 | 618 | -1114.502 | 2.5387
310 | 620 | -1136.4746 | 2.4453
311 | 622 | -1154.7852 | 2.3591
312 | 624 | -1175.5371 | 2.2514
313 | 626 | -1192.627 | 2.1509
314 | 628 | -1214.5996 | 2.0431
315 | 630 | -1230.4688 | 1.957
316 | 632 | -1254.8828 | 1.8421
317 | 634 | -1270.752 | 1.7343
318 | 636 | -1287.8418 | 1.6266
319 | 638 | -1308.5938 | 1.5045
320 | 640 | -1328.125 | 1.3824
321 | 642 | -1346.4355 | 1.2675
322 | 644 | -1356.2012 | 1.1598
323 | 646 | -1378.1738 | 1.0449
324 | 648 | -1396.4844 | 0.91564
325 | 650 | -1418.457 | 0.80074
326 | 652 | -1436.7676 | 0.65711
327 | 654 | -1457.5195 | 0.52066
328 | 656 | -1472.168 | 0.37703
329 | 658 | -1495.3613 | 0.24058
330 | 660 | -1513.6719 | 0.089769
331 | 662 | -1535.6445 | -0.075406
332 | 664 | -1552.7344 | -0.24776
333 | 666 | -1571.0449 | -0.39857
334 | 668 | -1591.7969 | -0.57093
335 | 670 | -1607.666 | -0.7361
336 | 672 | -1630.8594 | -0.90846
337 | 674 | -1647.9492 | -1.1024
338 | 676 | -1667.4805 | -1.2747
339 | 678 | -1687.0117 | -1.4543
340 | 680 | -1705.3223 | -1.641
341 | 682 | -1726.0742 | -1.8349
342 | 684 | -1744.3848 | -2.0072
343 | 686 | -1767.5781 | -2.194
344 | 688 | -1783.4473 | -2.3807
345 | 690 | -1804.1992 | -2.5602
346 | 692 | -1821.2891 | -2.7469
347 | 694 | -1843.2617 | -2.9265
348 | 696 | -1866.4551 | -3.106
349 | 698 | -1882.3242 | -3.2784
350 | 700 | -1903.0762 | -3.4579
351 | 702 | -1921.3867 | -3.6231
352 | 704 | -1942.1387 | -3.7954
353 | 706 | -1959.2285 | -3.9534
354 | 708 | -1981.2012 | -4.1258
355 | 710 | -1999.5117 | -4.2766
356 | 712 | -2021.4844 | -4.4346
357 | 714 | -2038.5742 | -4.5998
358 | 716 | -2056.8848 | -4.7577
359 | 718 | -2077.6367 | -4.9086
360 | 720 | -2094.7266 | -5.045
361 | 722 | -2115.4785 | -5.1958
362 | 724 | -2132.5684 | -5.3394
363 | 726 | -2154.541 | -5.4903
364 | 728 | -2171.6309 | -5.6195
365 | 730 | -2191.1621 | -5.756
366 | 732 | -2210.6934 | -5.914
367 | 734 | -2229.0039 | -6.0361
368 | 736 | -2252.1973 | -6.1581
369 | 738 | -2270.5078 | -6.3018
370 | 740 | -2290.0391 | -6.4239
371 | 742 | -2307.1289 | -6.5459
372 | 744 | -2329.1016 | -6.6896
373 | 746 | -2348.6328 | -6.8117
374 | 748 | -2368.1641 | -6.9337
375 | 750 | -2388.916 | -7.0558
376 | 752 | -2407.2266 | -7.1707
377 | 754 | -2387.6953 | -7.2569
378 | 756 | -2368.1641 | -7.2928
379 | 758 | -2349.8535 | -7.3431
380 | 760 | -2329.1016 | -7.3575
381 | 762 | -2310.791 | -7.379
382 | 764 | -2290.0391 | -7.3862
383 | 766 | -2269.2871 | -7.4005
384 | 768 | -2249.7559 | -7.4077
385 | 770 | -2230.2246 | -7.4077
386 | 772 | -2211.9141 | -7.4077
387 | 774 | -2191.1621 | -7.3934
388 | 776 | -2174.0723 | -7.4005
389 | 778 | -2153.3203 | -7.4005
390 | 780 | -2135.0098 | -7.3934
391 | 782 | -2114.2578 | -7.3862
392 | 784 | -2095.9473 | -7.3934
393 | 786 | -2077.6367 | -7.3718
394 | 788 | -2056.8848 | -7.3718
395 | 790 | -2039.7949 | -7.3718
396 | 792 | -2019.043 | -7.3646
397 | 794 | -2000.7324 | -7.3575
398 | 796 | -1978.7598 | -7.3431
399 | 798 | -1961.6699 | -7.3359
400 | 800 | -1940.918 | -7.3431
401 | 802 | -1922.6074 | -7.3287
402 | 804 | -1903.0762 | -7.3215
403 | 806 | -1881.1035 | -7.3072
404 | 808 | -1862.793 | -7.3
405 | 810 | -1842.041 | -7.2928
406 | 812 | -1823.7305 | -7.2928
407 | 814 | -1802.9785 | -7.2785
408 | 816 | -1785.8887 | -7.2713
409 | 818 | -1762.6953 | -7.2569
410 | 820 | -1745.6055 | -7.2569
411 | 822 | -1723.6328 | -7.2497
412 | 824 | -1706.543 | -7.2425
413 | 826 | -1690.6738 | -7.2282
414 | 828 | -1668.7012 | -7.2138
415 | 830 | -1651.6113 | -7.2066
416 | 832 | -1629.6387 | -7.2066
417 | 834 | -1611.3281 | -7.1851
418 | 836 | -1591.7969 | -7.1851
419 | 838 | -1573.4863 | -7.1779
420 | 840 | -1553.9551 | -7.1564
421 | 842 | -1534.4238 | -7.1492
422 | 844 | -1516.1133 | -7.142
423 | 846 | -1491.6992 | -7.142
424 | 848 | -1474.6094 | -7.1205
425 | 850 | -1455.0781 | -7.1133
426 | 852 | -1436.7676 | -7.0989
427 | 854 | -1414.7949 | -7.0846
428 | 856 | -1397.7051 | -7.0774
429 | 858 | -1375.7324 | -7.063
430 | 860 | -1356.2012 | -7.0486
431 | 862 | -1345.2148 | -7.0486
432 | 864 | -1328.125 | -7.0343
433 | 866 | -1311.0352 | -7.0199
434 | 868 | -1290.2832 | -7.0127
435 | 870 | -1271.9727 | -6.9984
436 | 872 | -1251.2207 | -6.984
437 | 874 | -1232.9102 | -6.9768
438 | 876 | -1214.5996 | -6.9625
439 | 878 | -1195.0684 | -6.9481
440 | 880 | -1176.7578 | -6.9481
441 | 882 | -1156.0059 | -6.9266
442 | 884 | -1137.6953 | -6.9194
443 | 886 | -1113.2812 | -6.8978
444 | 888 | -1097.4121 | -6.8835
445 | 890 | -1077.8809 | -6.8763
446 | 892 | -1062.0117 | -6.8619
447 | 894 | -1040.0391 | -6.8404
448 | 896 | -1015.625 | -6.826
449 | 898 | -1000.9766 | -6.826
450 | 900 | -979.0039 | -6.7973
451 | 902 | -961.9141 | -6.7829
452 | 904 | -939.9414 | -6.7686
453 | 906 | -922.8516 | -6.747
454 | 908 | -900.8789 | -6.7327
455 | 910 | -880.127 | -6.7183
456 | 912 | -861.8164 | -6.7111
457 | 914 | -842.2852 | -6.6824
458 | 916 | -826.416 | -6.668
459 | 918 | -805.6641 | -6.6537
460 | 920 | -787.3535 | -6.6393
461 | 922 | -764.1602 | -6.6249
462 | 924 | -748.291 | -6.6106
463 | 926 | -726.3184 | -6.5819
464 | 928 | -710.4492 | -6.5603
465 | 930 | -690.918 | -6.5459
466 | 932 | -670.166 | -6.5244
467 | 934 | -651.8555 | -6.51
468 | 936 | -628.6621 | -6.4885
469 | 938 | -611.5723 | -6.4669
470 | 940 | -590.8203 | -6.4598
471 | 942 | -573.7305 | -6.4382
472 | 944 | -551.7578 | -6.4023
473 | 946 | -533.4473 | -6.4023
474 | 948 | -511.4746 | -6.3736
475 | 950 | -493.1641 | -6.352
476 | 952 | -474.8535 | -6.3161
477 | 954 | -452.8809 | -6.309
478 | 956 | -438.2324 | -6.2874
479 | 958 | -413.8184 | -6.2587
480 | 960 | -396.7285 | -6.23
481 | 962 | -375.9766 | -6.2156
482 | 964 | -357.666 | -6.2012
483 | 966 | -341.7969 | -6.1581
484 | 968 | -319.8242 | -6.151
485 | 970 | -301.5137 | -6.1222
486 | 972 | -281.9824 | -6.0935
487 | 974 | -261.2305 | -6.072
488 | 976 | -245.3613 | -6.0432
489 | 978 | -223.3887 | -6.0145
490 | 980 | -205.0781 | -5.993
491 | 982 | -184.3262 | -5.9642
492 | 984 | -167.2363 | -5.9355
493 | 986 | -144.043 | -5.914
494 | 988 | -128.1738 | -5.8852
495 | 990 | -108.6426 | -5.8493
496 | 992 | -87.8906 | -5.8278
497 | 994 | -69.5801 | -5.7775
498 | 996 | -46.3867 | -5.7632
499 | 998 | -30.5176 | -5.7416
500 | 1000 | -10.9863 | -5.6913
501 | 1002 | -1.2207 | -5.677
Center data before PMax, ±Pr and ±Vc Calc.
PMax (µC/cm2) | 7.1636
Pr (µC/cm2) | 5.6782
-Pr (µC/cm2) | -5.677
Ec (kV/cm) | 312161.6433
-Ec (kV/cm) | -308173.9343
CMax-Eff (nF) | 2.3787
Offset (µC/cm2) | 5.0881
Vert. (±Pr) Shift (µC/cm2) | 0.00063366
Horiz. Shift (±Ec) | 1993.8545
A (Loop Area - µC/cm2·Volts) | 183.134
Hysteresis Version: 5.3.0 - Radiant Technologies, Inc., 1999 - 10/02/14