## Hysteresis Task
Hysteresis
Executed Version | 5.3.0
Vision Version | 5.3.1 (R)
Vision Compiled | 2014-09-10
Driver Version | 5.1.14
Windows Version | Windows 7
Processor Information | x86 (AMD or Intel) - 4 Processors
Tester Name | RT66B0914-297
Tester S/N | RT66B0914-297
Internal Amp Type | No Internal Amp
Internal Amp Serial | 0
Execution Count | 1
Excel Date | 9/12/2023 - 14:44:14
Configuration Date | 2023-12-09 13:55
Execution Date | 2023-12-09 14:44
Sample Info.
Sample Name
Lot Name
Wafer Name
Die Row/Column | 0/0
Capacitor ID | 0
Area (cm2) | 0.80489
Thickness (µm) | 2020
Mux Adjust | Disabled
Amplifier | High Voltage (HVA)
HVI Channel/Port | 1/1
DRIVE Gain Factor | 1000
DRIVE Voltage Limit | 4000
Tester Info
Tester Name | RT66B0914-297
Tester Serial Number | RT66B0914-297
Return Signal Amp. Level [Index] | HVI: 0.00021 [4]
Hysteresis Info
Task Name | Hyst-1
Max. Volts | 2626
Max. Field (kV/cm) | 13
Hysteresis Period (ms) | 1000
Preset Disabled
Profile | Standard Bipolar
Data | Valid Data
Point | Time (ms) | Field (kV/cm) | Measured Polarization (µC/cm2)
1 | 2 | -1.2207 | -6.5962
2 | 4 | 20.752 | -6.5819
3 | 6 | 37.8418 | -6.5819
4 | 8 | 56.1523 | -6.589
5 | 10 | 85.4492 | -6.5747
6 | 12 | 108.6426 | -6.5675
7 | 14 | 125.7324 | -6.5459
8 | 16 | 144.043 | -6.5459
9 | 18 | 163.5742 | -6.5316
10 | 20 | 181.8848 | -6.51
11 | 22 | 212.4023 | -6.4813
12 | 24 | 231.9336 | -6.4813
13 | 26 | 252.6855 | -6.4526
14 | 28 | 273.4375 | -6.4382
15 | 30 | 291.748 | -6.431
16 | 32 | 307.6172 | -6.4023
17 | 34 | 329.5898 | -6.3736
18 | 36 | 361.3281 | -6.3449
19 | 38 | 378.418 | -6.3161
20 | 40 | 399.1699 | -6.2802
21 | 42 | 416.2598 | -6.2515
22 | 44 | 438.2324 | -6.2228
23 | 46 | 455.3223 | -6.1869
24 | 48 | 473.6328 | -6.1438
25 | 50 | 504.1504 | -6.1007
26 | 52 | 523.6816 | -6.0576
27 | 54 | 545.6543 | -6.0073
28 | 56 | 561.5234 | -5.9786
29 | 58 | 581.0547 | -5.9212
30 | 60 | 599.3652 | -5.8709
31 | 62 | 632.3242 | -5.8134
32 | 64 | 648.1934 | -5.7632
33 | 66 | 667.7246 | -5.7057
34 | 68 | 688.4766 | -5.6483
35 | 70 | 706.7871 | -5.598
36 | 72 | 728.7598 | -5.5405
37 | 74 | 745.8496 | -5.4831
38 | 76 | 775.1465 | -5.4113
39 | 78 | 798.3398 | -5.3394
40 | 80 | 816.6504 | -5.2892
41 | 82 | 833.7402 | -5.2174
42 | 84 | 855.7129 | -5.1455
43 | 86 | 874.0234 | -5.0809
44 | 88 | 900.8789 | -4.9947
45 | 90 | 920.4102 | -4.9229
46 | 92 | 943.6035 | -4.8583
47 | 94 | 959.4727 | -4.7793
48 | 96 | 977.7832 | -4.6931
49 | 98 | 1000.9766 | -4.6213
50 | 100 | 1018.0664 | -4.5279
51 | 102 | 1046.1426 | -4.4346
52 | 104 | 1068.1152 | -4.3484
53 | 106 | 1088.8672 | -4.2622
54 | 108 | 1107.1777 | -4.1617
55 | 110 | 1126.709 | -4.0611
56 | 112 | 1145.0195 | -3.9606
57 | 114 | 1166.9922 | -3.8744
58 | 116 | 1192.627 | -3.7667
59 | 118 | 1212.1582 | -3.6446
60 | 120 | 1229.248 | -3.5441
61 | 122 | 1252.4414 | -3.4292
62 | 124 | 1269.5312 | -3.3143
63 | 126 | 1291.5039 | -3.1922
64 | 128 | 1320.8008 | -3.0629
65 | 130 | 1339.1113 | -2.9336
66 | 132 | 1356.2012 | -2.7972
67 | 134 | 1379.3945 | -2.6536
68 | 136 | 1396.4844 | -2.5099
69 | 138 | 1414.7949 | -2.3735
70 | 140 | 1433.1055 | -2.2299
71 | 142 | 1466.0645 | -2.0647
72 | 144 | 1483.1543 | -1.8923
73 | 146 | 1505.127 | -1.7272
74 | 148 | 1525.8789 | -1.5404
75 | 150 | 1544.1895 | -1.3753
76 | 152 | 1561.2793 | -1.1885
77 | 154 | 1582.0312 | -1.0018
78 | 156 | 1610.1074 | -0.78637
79 | 158 | 1632.0801 | -0.56375
80 | 160 | 1651.6113 | -0.34112
81 | 162 | 1667.4805 | -0.12568
82 | 164 | 1689.4531 | 0.10413
83 | 166 | 1705.3223 | 0.3483
84 | 168 | 1735.8398 | 0.60684
85 | 170 | 1755.3711 | 0.86537
86 | 172 | 1774.9023 | 1.1239
87 | 174 | 1794.4336 | 1.3968
88 | 176 | 1816.4062 | 1.6338
89 | 178 | 1833.4961 | 1.8923
90 | 180 | 1853.0273 | 2.158
91 | 182 | 1884.7656 | 2.4453
92 | 184 | 1899.4141 | 2.711
93 | 186 | 1921.3867 | 2.9624
94 | 188 | 1942.1387 | 3.2281
95 | 190 | 1961.6699 | 3.4651
96 | 192 | 1977.5391 | 3.7164
97 | 194 | 2008.0566 | 3.9678
98 | 196 | 2027.5879 | 4.2191
99 | 198 | 2045.8984 | 4.4418
100 | 200 | 2066.6504 | 4.6716
101 | 202 | 2086.1816 | 4.9014
102 | 204 | 2104.4922 | 5.1096
103 | 206 | 2127.6855 | 5.3179
104 | 208 | 2153.3203 | 5.5334
105 | 210 | 2172.8516 | 5.7344
106 | 212 | 2194.8242 | 5.9355
107 | 214 | 2209.4727 | 6.1151
108 | 216 | 2230.2246 | 6.2946
109 | 218 | 2253.418 | 6.4741
110 | 220 | 2271.7285 | 6.6321
111 | 222 | 2298.584 | 6.8188
112 | 224 | 2321.7773 | 6.9768
113 | 226 | 2336.4258 | 7.1636
114 | 228 | 2357.1777 | 7.3144
115 | 230 | 2376.709 | 7.458
116 | 232 | 2397.4609 | 7.6016
117 | 234 | 2424.3164 | 7.7524
118 | 236 | 2446.2891 | 7.9248
119 | 238 | 2465.8203 | 8.0469
120 | 240 | 2485.3516 | 8.1761
121 | 242 | 2503.6621 | 8.3198
122 | 244 | 2523.1934 | 8.4634
123 | 246 | 2539.0625 | 8.5711
124 | 248 | 2570.8008 | 8.7076
125 | 250 | 2590.332 | 8.844
126 | 252 | 2609.8633 | 8.9661
127 | 254 | 2590.332 | 9.0307
128 | 256 | 2573.2422 | 9.0882
129 | 258 | 2541.5039 | 9.1097
130 | 260 | 2523.1934 | 9.1313
131 | 262 | 2504.8828 | 9.16
132 | 264 | 2482.9102 | 9.1672
133 | 266 | 2463.3789 | 9.1744
134 | 268 | 2445.0684 | 9.1816
135 | 270 | 2426.7578 | 9.1816
136 | 272 | 2396.2402 | 9.1887
137 | 274 | 2376.709 | 9.1887
138 | 276 | 2360.8398 | 9.1816
139 | 278 | 2337.6465 | 9.1744
140 | 280 | 2318.1152 | 9.1672
141 | 282 | 2301.0254 | 9.16
142 | 284 | 2269.2871 | 9.1744
143 | 286 | 2252.1973 | 9.1744
144 | 288 | 2233.8867 | 9.16
145 | 290 | 2214.3555 | 9.1456
146 | 292 | 2192.3828 | 9.1313
147 | 294 | 2175.293 | 9.1313
148 | 296 | 2152.0996 | 9.1241
149 | 298 | 2124.0234 | 9.1026
150 | 300 | 2105.7129 | 9.1169
151 | 302 | 2084.9609 | 9.0954
152 | 304 | 2066.6504 | 9.0882
153 | 306 | 2047.1191 | 9.0882
154 | 308 | 2027.5879 | 9.081
155 | 310 | 2008.0566 | 9.0738
156 | 312 | 1982.4219 | 9.0595
157 | 314 | 1959.2285 | 9.0595
158 | 316 | 1940.918 | 9.0523
159 | 318 | 1923.8281 | 9.0379
160 | 320 | 1903.0762 | 9.0307
161 | 322 | 1883.5449 | 9.0164
162 | 324 | 1855.4688 | 9.002
163 | 326 | 1831.0547 | 9.002
164 | 328 | 1813.9648 | 8.9877
165 | 330 | 1794.4336 | 8.9733
166 | 332 | 1774.9023 | 8.9733
167 | 334 | 1756.5918 | 8.9589
168 | 336 | 1738.2812 | 8.9517
169 | 338 | 1706.543 | 8.9302
170 | 340 | 1688.2324 | 8.923
171 | 342 | 1672.3633 | 8.9087
172 | 344 | 1647.9492 | 8.9015
173 | 346 | 1630.8594 | 8.8943
174 | 348 | 1612.5488 | 8.8799
175 | 350 | 1584.4727 | 8.8656
176 | 352 | 1557.6172 | 8.8512
177 | 354 | 1544.1895 | 8.8368
178 | 356 | 1522.2168 | 8.8368
179 | 358 | 1503.9062 | 8.8225
180 | 360 | 1483.1543 | 8.8081
181 | 362 | 1464.8438 | 8.8009
182 | 364 | 1437.9883 | 8.7794
183 | 366 | 1419.6777 | 8.7794
184 | 368 | 1396.4844 | 8.7507
185 | 370 | 1376.9531 | 8.7363
186 | 372 | 1361.084 | 8.7363
187 | 374 | 1336.6699 | 8.7219
188 | 376 | 1319.5801 | 8.7004
189 | 378 | 1292.7246 | 8.686
190 | 380 | 1273.1934 | 8.686
191 | 382 | 1252.4414 | 8.6645
192 | 384 | 1232.9102 | 8.6501
193 | 386 | 1209.7168 | 8.6358
194 | 388 | 1193.8477 | 8.6214
195 | 390 | 1165.7715 | 8.5999
196 | 392 | 1142.5781 | 8.5855
197 | 394 | 1125.4883 | 8.5711
198 | 396 | 1107.1777 | 8.5568
199 | 398 | 1086.4258 | 8.5352
200 | 400 | 1066.8945 | 8.5352
201 | 402 | 1051.0254 | 8.5065
202 | 404 | 1018.0664 | 8.4921
203 | 406 | 998.5352 | 8.4634
204 | 408 | 982.666 | 8.4634
205 | 410 | 959.4727 | 8.4419
206 | 412 | 938.7207 | 8.4203
207 | 414 | 922.8516 | 8.4131
208 | 416 | 904.541 | 8.3844
209 | 418 | 872.8027 | 8.37
210 | 420 | 855.7129 | 8.3557
211 | 422 | 836.1816 | 8.3341
212 | 424 | 815.4297 | 8.3198
213 | 426 | 795.8984 | 8.2982
214 | 428 | 775.1465 | 8.2767
215 | 430 | 747.0703 | 8.248
216 | 432 | 728.7598 | 8.2264
217 | 434 | 706.7871 | 8.2264
218 | 436 | 688.4766 | 8.1905
219 | 438 | 671.3867 | 8.1618
220 | 440 | 651.8555 | 8.1546
221 | 442 | 629.8828 | 8.1259
222 | 444 | 603.0273 | 8.1043
223 | 446 | 582.2754 | 8.0828
224 | 448 | 562.7441 | 8.0469
225 | 450 | 541.9922 | 8.0325
226 | 452 | 524.9023 | 8.0038
227 | 454 | 505.3711 | 7.9894
228 | 456 | 473.6328 | 7.9607
229 | 458 | 455.3223 | 7.9392
230 | 460 | 435.791 | 7.9104
231 | 462 | 418.7012 | 7.8961
232 | 464 | 395.5078 | 7.8602
233 | 466 | 377.1973 | 7.8386
234 | 468 | 360.1074 | 7.8099
235 | 470 | 329.5898 | 7.7812
236 | 472 | 310.0586 | 7.7524
237 | 474 | 291.748 | 7.7165
238 | 476 | 272.2168 | 7.7022
239 | 478 | 252.6855 | 7.6806
240 | 480 | 234.375 | 7.6447
241 | 482 | 213.623 | 7.616
242 | 484 | 184.3262 | 7.5729
243 | 486 | 164.7949 | 7.5514
244 | 488 | 142.8223 | 7.5298
245 | 490 | 124.5117 | 7.4939
246 | 492 | 107.4219 | 7.458
247 | 494 | 85.4492 | 7.4293
248 | 496 | 57.373 | 7.3862
249 | 498 | 37.8418 | 7.3503
250 | 500 | 19.5312 | 7.3144
251 | 502 | -1.2207 | 7.2928
252 | 504 | -18.3105 | 7.2497
253 | 506 | -35.4004 | 7.2066
254 | 508 | -56.1523 | 7.1779
255 | 510 | -74.4629 | 7.142
256 | 512 | -97.6562 | 7.1061
257 | 514 | -114.7461 | 7.0702
258 | 516 | -147.7051 | 7.0343
259 | 518 | -167.2363 | 6.984
260 | 520 | -185.5469 | 6.9553
261 | 522 | -203.8574 | 6.905
262 | 524 | -223.3887 | 6.8691
263 | 526 | -240.4785 | 6.826
264 | 528 | -258.7891 | 6.7901
265 | 530 | -289.3066 | 6.7327
266 | 532 | -313.7207 | 6.6824
267 | 534 | -327.1484 | 6.6393
268 | 536 | -349.1211 | 6.5962
269 | 538 | -368.6523 | 6.5603
270 | 540 | -390.625 | 6.5029
271 | 542 | -415.0391 | 6.4454
272 | 544 | -437.0117 | 6.3879
273 | 546 | -456.543 | 6.352
274 | 548 | -474.8535 | 6.3018
275 | 550 | -495.6055 | 6.2443
276 | 552 | -515.1367 | 6.194
277 | 554 | -534.668 | 6.1366
278 | 556 | -560.3027 | 6.072
279 | 558 | -582.2754 | 6.0073
280 | 560 | -600.5859 | 5.9571
281 | 562 | -617.6758 | 5.8996
282 | 564 | -639.6484 | 5.8422
283 | 566 | -660.4004 | 5.7847
284 | 568 | -679.9316 | 5.7201
285 | 570 | -708.0078 | 5.6483
286 | 572 | -728.7598 | 5.5764
287 | 574 | -748.291 | 5.5118
288 | 576 | -764.1602 | 5.4472
289 | 578 | -784.9121 | 5.3754
290 | 580 | -804.4434 | 5.3035
291 | 582 | -832.5195 | 5.2245
292 | 584 | -855.7129 | 5.1384
293 | 586 | -874.0234 | 5.0522
294 | 588 | -891.1133 | 5.0019
295 | 590 | -911.8652 | 4.9229
296 | 592 | -932.6172 | 4.8367
297 | 594 | -948.4863 | 4.7506
298 | 596 | -980.2246 | 4.6572
299 | 598 | -1000.9766 | 4.5638
300 | 600 | -1020.5078 | 4.4777
301 | 602 | -1040.0391 | 4.3915
302 | 604 | -1058.3496 | 4.2909
303 | 606 | -1075.4395 | 4.1976
304 | 608 | -1104.7363 | 4.0899
305 | 610 | -1124.2676 | 3.975
306 | 612 | -1143.7988 | 3.8816
307 | 614 | -1164.5508 | 3.7739
308 | 616 | -1185.3027 | 3.6733
309 | 618 | -1201.1719 | 3.5584
310 | 620 | -1221.9238 | 3.4364
311 | 622 | -1252.4414 | 3.2999
312 | 624 | -1268.3105 | 3.185
313 | 626 | -1292.7246 | 3.0629
314 | 628 | -1309.8145 | 2.9193
315 | 630 | -1329.3457 | 2.7828
316 | 632 | -1347.6562 | 2.6607
317 | 634 | -1367.1875 | 2.5243
318 | 636 | -1395.2637 | 2.3591
319 | 638 | -1416.0156 | 2.2083
320 | 640 | -1434.3262 | 2.0575
321 | 642 | -1456.2988 | 1.878
322 | 644 | -1473.3887 | 1.7272
323 | 646 | -1494.1406 | 1.5476
324 | 648 | -1523.4375 | 1.3465
325 | 650 | -1544.1895 | 1.1526
326 | 652 | -1564.9414 | 0.94437
327 | 654 | -1579.5898 | 0.74329
328 | 656 | -1600.3418 | 0.53502
329 | 658 | -1618.6523 | 0.31958
330 | 660 | -1641.8457 | 0.11131
331 | 662 | -1671.1426 | -0.14004
332 | 664 | -1685.791 | -0.38421
333 | 666 | -1708.9844 | -0.64274
334 | 668 | -1724.8535 | -0.8941
335 | 670 | -1745.6055 | -1.1455
336 | 672 | -1763.916 | -1.3968
337 | 674 | -1795.6543 | -1.6841
338 | 676 | -1815.1855 | -1.9498
339 | 678 | -1832.2754 | -2.2083
340 | 680 | -1854.248 | -2.4884
341 | 682 | -1871.3379 | -2.7469
342 | 684 | -1890.8691 | -3.0055
343 | 686 | -1909.1797 | -3.2496
344 | 688 | -1938.4766 | -3.5225
345 | 690 | -1959.2285 | -3.7882
346 | 692 | -1979.9805 | -4.0252
347 | 694 | -2000.7324 | -4.2622
348 | 696 | -2021.4844 | -4.4849
349 | 698 | -2038.5742 | -4.7075
350 | 700 | -2059.3262 | -4.9157
351 | 702 | -2084.9609 | -5.1527
352 | 704 | -2108.1543 | -5.361
353 | 706 | -2126.4648 | -5.5693
354 | 708 | -2144.7754 | -5.7488
355 | 710 | -2165.5273 | -5.9427
356 | 712 | -2182.6172 | -6.1294
357 | 714 | -2214.3555 | -6.3161
358 | 716 | -2231.4453 | -6.51
359 | 718 | -2249.7559 | -6.668
360 | 720 | -2268.0664 | -6.8404
361 | 722 | -2290.0391 | -6.984
362 | 724 | -2308.3496 | -7.1348
363 | 726 | -2329.1016 | -7.2928
364 | 728 | -2358.3984 | -7.4436
365 | 730 | -2377.9297 | -7.6016
366 | 732 | -2396.2402 | -7.7309
367 | 734 | -2414.5508 | -7.8673
368 | 736 | -2437.7441 | -8.011
369 | 738 | -2456.0547 | -8.1331
370 | 740 | -2476.8066 | -8.2623
371 | 742 | -2503.6621 | -8.3988
372 | 744 | -2524.4141 | -8.5209
373 | 746 | -2541.5039 | -8.6286
374 | 748 | -2559.8145 | -8.765
375 | 750 | -2579.3457 | -8.8656
376 | 752 | -2602.5391 | -8.9733
377 | 754 | -2579.3457 | -9.0451
378 | 756 | -2563.4766 | -9.081
379 | 758 | -2543.9453 | -9.1169
380 | 760 | -2524.4141 | -9.1528
381 | 762 | -2503.6621 | -9.16
382 | 764 | -2476.8066 | -9.16
383 | 766 | -2453.6133 | -9.1672
384 | 768 | -2432.8613 | -9.1816
385 | 770 | -2414.5508 | -9.1816
386 | 772 | -2397.4609 | -9.1887
387 | 774 | -2375.4883 | -9.1744
388 | 776 | -2360.8398 | -9.1816
389 | 778 | -2330.3223 | -9.1672
390 | 780 | -2312.0117 | -9.1672
391 | 782 | -2291.2598 | -9.1672
392 | 784 | -2269.2871 | -9.1528
393 | 786 | -2249.7559 | -9.1672
394 | 788 | -2230.2246 | -9.16
395 | 790 | -2211.9141 | -9.1456
396 | 792 | -2182.6172 | -9.1385
397 | 794 | -2164.3066 | -9.1313
398 | 796 | -2145.9961 | -9.1241
399 | 798 | -2126.4648 | -9.1097
400 | 800 | -2106.9336 | -9.1169
401 | 802 | -2088.623 | -9.1097
402 | 804 | -2055.6641 | -9.1026
403 | 806 | -2036.1328 | -9.0882
404 | 808 | -2020.2637 | -9.0738
405 | 810 | -2000.7324 | -9.0738
406 | 812 | -1978.7598 | -9.0595
407 | 814 | -1961.6699 | -9.0451
408 | 816 | -1942.1387 | -9.0523
409 | 818 | -1911.6211 | -9.0307
410 | 820 | -1894.5312 | -9.0236
411 | 822 | -1876.2207 | -9.0164
412 | 824 | -1853.0273 | -9.0092
413 | 826 | -1833.4961 | -9.002
414 | 828 | -1815.1855 | -8.9877
415 | 830 | -1795.6543 | -8.9948
416 | 832 | -1763.916 | -8.9661
417 | 834 | -1746.8262 | -8.9517
418 | 836 | -1729.7363 | -8.9446
419 | 838 | -1708.9844 | -8.9374
420 | 840 | -1690.6738 | -8.923
421 | 842 | -1669.9219 | -8.9158
422 | 844 | -1640.625 | -8.9015
423 | 846 | -1619.873 | -8.8943
424 | 848 | -1599.1211 | -8.8871
425 | 850 | -1580.8105 | -8.8728
426 | 852 | -1563.7207 | -8.8728
427 | 854 | -1541.748 | -8.8584
428 | 856 | -1522.2168 | -8.844
429 | 858 | -1494.1406 | -8.8368
430 | 860 | -1474.6094 | -8.8081
431 | 862 | -1455.0781 | -8.7938
432 | 864 | -1436.7676 | -8.7794
433 | 866 | -1418.457 | -8.7794
434 | 868 | -1398.9258 | -8.765
435 | 870 | -1369.6289 | -8.7435
436 | 872 | -1347.6562 | -8.7291
437 | 874 | -1331.7871 | -8.7291
438 | 876 | -1309.8145 | -8.7148
439 | 878 | -1290.2832 | -8.6932
440 | 880 | -1271.9727 | -8.686
441 | 882 | -1253.6621 | -8.6788
442 | 884 | -1220.7031 | -8.6501
443 | 886 | -1201.1719 | -8.6286
444 | 888 | -1182.8613 | -8.6286
445 | 890 | -1162.1094 | -8.607
446 | 892 | -1145.0195 | -8.5999
447 | 894 | -1124.2676 | -8.5855
448 | 896 | -1107.1777 | -8.5711
449 | 898 | -1077.8809 | -8.5568
450 | 900 | -1058.3496 | -8.528
451 | 902 | -1036.377 | -8.5209
452 | 904 | -1020.5078 | -8.4993
453 | 906 | -1000.9766 | -8.4921
454 | 908 | -980.2246 | -8.4706
455 | 910 | -953.3691 | -8.449
456 | 912 | -932.6172 | -8.4275
457 | 914 | -913.0859 | -8.406
458 | 916 | -892.334 | -8.3988
459 | 918 | -871.582 | -8.3772
460 | 920 | -852.0508 | -8.3629
461 | 922 | -836.1816 | -8.3485
462 | 924 | -804.4434 | -8.327
463 | 926 | -786.1328 | -8.291
464 | 928 | -767.8223 | -8.2767
465 | 930 | -748.291 | -8.2695
466 | 932 | -727.5391 | -8.2336
467 | 934 | -709.2285 | -8.2264
468 | 936 | -681.1523 | -8.1905
469 | 938 | -659.1797 | -8.1833
470 | 940 | -642.0898 | -8.1618
471 | 942 | -622.5586 | -8.1331
472 | 944 | -601.8066 | -8.1115
473 | 946 | -579.834 | -8.1043
474 | 948 | -561.5234 | -8.0756
475 | 950 | -532.2266 | -8.0541
476 | 952 | -515.1367 | -8.0253
477 | 954 | -493.1641 | -8.0038
478 | 956 | -476.0742 | -7.9822
479 | 958 | -456.543 | -7.9463
480 | 960 | -437.0117 | -7.9248
481 | 962 | -415.0391 | -7.9176
482 | 964 | -389.4043 | -7.8745
483 | 966 | -367.4316 | -7.8458
484 | 968 | -347.9004 | -7.8386
485 | 970 | -327.1484 | -7.8027
486 | 972 | -312.5 | -7.7812
487 | 974 | -288.0859 | -7.7453
488 | 976 | -261.2305 | -7.7237
489 | 978 | -242.9199 | -7.6878
490 | 980 | -223.3887 | -7.6591
491 | 982 | -201.416 | -7.6232
492 | 984 | -185.5469 | -7.6016
493 | 986 | -164.7949 | -7.5801
494 | 988 | -145.2637 | -7.537
495 | 990 | -117.1875 | -7.5226
496 | 992 | -98.877 | -7.4795
497 | 994 | -78.125 | -7.4508
498 | 996 | -54.9316 | -7.4077
499 | 998 | -37.8418 | -7.379
500 | 1000 | -18.3105 | -7.3431
501 | 1002 | 1.2207 | -7.3144
Center data before PMax, ±Pr and ±Vc Calc.
PMax (µC/cm2) | 8.9661
Pr (µC/cm2) | 7.2941
-Pr (µC/cm2) | -7.3144
Ec (kV/cm) | 339258.3466
-Ec (kV/cm) | -334273.6468
CMax-Eff (nF) | 2.7482
Offset (µC/cm2) | 6.5962
Vert. (±Pr) Shift (µC/cm2) | -0.010139
Horiz. Shift (±Ec) | 2492.3499
A (Loop Area - µC/cm2·Volts) | 250.5546
Hysteresis Version: 5.3.0 - Radiant Technologies, Inc., 1999 - 10/02/14